## Sheet1
PO No. | Heat No. | %C | %Mn | %P | %S | %Si | %Al | %Cu | %Ni | %Cr | %Mo | %V | %B | N2 (PPM) | GRADE
1500163469 | SA70713X104 | 0.8115 | 0.775 | 0.0166 | 0.0087 | 0.214 | 0.003 | 0.009 | 0.006 | 0.036 | 0.004 | 0.006 | 0 | 43 | SWRH82B
1500163469 | SA70713X104 | 0.8115 | 0.775 | 0.0166 | 0.0087 | 0.214 | 0.003 | 0.009 | 0.006 | 0.036 | 0.004 | 0.006 | 0 | 43 | SWRH82B
1500163469 | SA70714X105 | 0.8052 | 0.767 | 0.0156 | 0.0079 | 0.222 | 0.002 | 0.009 | 0.005 | 0.032 | 0.003 | 0.006 | 0 | 40 | SWRH82B
1500163469 | SA70715X106 | 0.806 | 0.758 | 0.0123 | 0.0083 | 0.218 | 0.002 | 0.009 | 0.006 | 0.037 | 0.002 | 0.004 | 0 | 42 | SWRH82B
1500163469 | SA70716X107 | 0.8018 | 0.75 | 0.0111 | 0.0078 | 0.214 | 0.002 | 0.01 | 0.005 | 0.033 | 0.002 | 0.004 | 0 | 51 | SWRH82B
1500163469 | SA70717X108 | 0.7972 | 0.765 | 0.0127 | 0.0083 | 0.215 | 0.002 | 0.009 | 0.003 | 0.035 | 0.003 | 0.004 | 0 | 50 | SWRH82B
1500163469 | SA70718X109 | 0.818 | 0.755 | 0.0135 | 0.0083 | 0.209 | 0.002 | 0.01 | 0.005 | 0.035 | 0.002 | 0.004 | 0 | 50 | SWRH82B
1500163469 | SA70725X116 | 0.7958 | 0.754 | 0.0125 | 0.0114 | 0.212 | 0.002 | 0.009 | 0.006 | 0.032 | 0.001 | 0.004 | 0 | 45 | SWRH82B
1500163469 | SA70726X117 | 0.8056 | 0.742 | 0.0129 | 0.0123 | 0.207 | 0.002 | 0.009 | 0.007 | 0.033 | 0.001 | 0.003 | 0 | 37 | SWRH82B
1500163469 | SA70727X118 | 0.8104 | 0.75 | 0.0139 | 0.0121 | 0.203 | 0.002 | 0.01 | 0.008 | 0.038 | 0.002 | 0.004 | 0 | 36 | SWRH82B
1500163469 | SA70728X119 | 0.7933 | 0.734 | 0.0168 | 0.011 | 0.183 | 0.002 | 0.009 | 0.006 | 0.037 | 0.003 | 0.004 | 0 | 40 | SWRH82B
1500163469 | SA70729X120 | 0.8185 | 0.751 | 0.0195 | 0.012 | 0.199 | 0.002 | 0.01 | 0.008 | 0.037 | 0.002 | 0.006 | 0 | 58 | SWRH82B
1500163469 | SA70730X121 | 0.8114 | 0.747 | 0.0123 | 0.0111 | 0.206 | 0.002 | 0.01 | 0.007 | 0.033 | 0.002 | 0.004 | 0 | 39 | SWRH82B
1500163469 | SA70731X122 | 0.8048 | 0.747 | 0.0123 | 0.0099 | 0.205 | 0.002 | 0.012 | 0.007 | 0.032 | 0.003 | 0.004 | 0 | 46 | SWRH82B
1500163469 | SA70732X123 | 0.8124 | 0.746 | 0.0135 | 0.0095 | 0.206 | 0.002 | 0.019 | 0.008 | 0.036 | 0.003 | 0.005 | 0 | 43 | SWRH82B
1500163469 | SA70733X124 | 0.8164 | 0.75 | 0.0123 | 0.0102 | 0.201 | 0.002 | 0.02 | 0.009 | 0.037 | 0.003 | 0.004 | 0 | 37 | SWRH82B
1500163469 | SA70700X093 | 0.6832 | 0.496 | 0.0095 | 0.0092 | 0.2 | 0.002 | 0.009 | 0.008 | 0.032 | 0.004 | 0.002 | 0 | 47 | SWRH67A
1500163469 | SA70701X094 | 0.6925 | 0.502 | 0.0103 | 0.0098 | 0.208 | 0.002 | 0.013 | 0.008 | 0.036 | 0.004 | 0.002 | 0 | 39 | SWRH67A
1500163469 | SA70702X095 | 0.7051 | 0.506 | 0.0142 | 0.0102 | 0.219 | 0.002 | 0.01 | 0.006 | 0.038 | 0.004 | 0.003 | 0 | 47 | SWRH67A
1500163469 | SA70703X096 | 0.696 | 0.506 | 0.0128 | 0.0099 | 0.219 | 0.003 | 0.009 | 0.006 | 0.032 | 0.003 | 0.003 | 0 | 45 | SWRH67A
1500163469 | SA70704X097 | 0.689 | 0.494 | 0.0132 | 0.0096 | 0.2 | 0.002 | 0.008 | 0.006 | 0.033 | 0.002 | 0.002 | 0 | 34 | SWRH67A
1500163469 | SA70705X098 | 0.6895 | 0.5 | 0.0157 | 0.0091 | 0.202 | 0.002 | 0.009 | 0.006 | 0.036 | 0.002 | 0.003 | 0 | 32 | SWRH67A
1500163469 | SA70706X099 | 0.6956 | 0.508 | 0.0174 | 0.009 | 0.209 | 0.002 | 0.011 | 0.006 | 0.039 | 0.002 | 0.004 | 0 | 28 | SWRH67A
1500163469 | SA70707X100 | 0.698 | 0.506 | 0.0147 | 0.0086 | 0.212 | 0.002 | 0.01 | 0.007 | 0.04 | 0.002 | 0.003 | 0 | 28 | SWRH67A
1500163469 | SA70708X101 | 0.6907 | 0.503 | 0.0124 | 0.0087 | 0.206 | 0.002 | 0.008 | 0.007 | 0.039 | 0.002 | 0.002 | 0 | 31 | SWRH67A
1500163469 | SA70709X102 | 0.6836 | 0.503 | 0.0162 | 0.0101 | 0.219 | 0.002 | 0.009 | 0.006 | 0.04 | 0.002 | 0.003 | 0 | 27 | SWRH67A
1500163469 | SA70710X103 | 0.6895 | 0.508 | 0.0175 | 0.0102 | 0.224 | 0.002 | 0.009 | 0.006 | 0.037 | 0.002 | 0.004 | 0 | 50 | SWRH67A
1500163469 | SA70740X131 | 0.6895 | 0.515 | 0.0128 | 0.0096 | 0.21 | 0.002 | 0.009 | 0.003 | 0.03 | 0.002 | 0.003 | 0 | 37 | SWRH67A
1500163469 | SA70741X132 | 0.694 | 0.501 | 0.0127 | 0.0105 | 0.203 | 0.002 | 0.01 | 0.008 | 0.036 | 0.001 | 0.003 | 0 | 66 | SWRH67A
1500163469 | SA70742X133 | 0.6912 | 0.499 | 0.0127 | 0.0119 | 0.201 | 0.002 | 0.009 | 0.011 | 0.038 | 0.001 | 0.002 | 0 | 38 | SWRH67A
1500163469 | SA70743X134 | 0.6917 | 0.502 | 0.0138 | 0.0126 | 0.207 | 0.002 | 0.009 | 0.01 | 0.038 | 0.001 | 0.002 | 0 | 57 | SWRH67A

## Sheet1 (2)
PO No. | Heat No. | %C | %Mn | %P | %S | %Si | %Al | %Cu | %Ni | %Cr | %Mo | %V | %B | N2 (PPM) | GRADE | QTY | KODE BILLET
1500163469 | SA70713X104 | 0.8115 | 0.775 | 0.0166 | 0.0087 | 0.214 | 0.003 | 0.009 | 0.006 | 0.036 | 0.004 | 0.006 | 0 | 43 | SWRH82B | 10 | VBX1043010-3100
1500163469 | SA70713X104 | 0.8115 | 0.775 | 0.0166 | 0.0087 | 0.214 | 0.003 | 0.009 | 0.006 | 0.036 | 0.004 | 0.006 | 0 | 43 | SWRH82B | 45 | VBX1043120-3100
1500163469 | SA70714X105 | 0.8052 | 0.767 | 0.0156 | 0.0079 | 0.222 | 0.002 | 0.009 | 0.005 | 0.032 | 0.003 | 0.006 | 0 | 40 | SWRH82B | 55 | VBX1053010-3550
1500163469 | SA70715X106 | 0.806 | 0.758 | 0.0123 | 0.0083 | 0.218 | 0.002 | 0.009 | 0.006 | 0.037 | 0.002 | 0.004 | 0 | 42 | SWRH82B | 55 | VBX1063010-3550
1500163469 | SA70716X107 | 0.8018 | 0.75 | 0.0111 | 0.0078 | 0.214 | 0.002 | 0.01 | 0.005 | 0.033 | 0.002 | 0.004 | 0 | 51 | SWRH82B | 55 | VBX1073010-3550
1500163469 | SA70717X108 | 0.7972 | 0.765 | 0.0127 | 0.0083 | 0.215 | 0.002 | 0.009 | 0.003 | 0.035 | 0.003 | 0.004 | 0 | 50 | SWRH82B | 55 | VBX1083010-3550
1500163469 | SA70718X109 | 0.818 | 0.755 | 0.0135 | 0.0083 | 0.209 | 0.002 | 0.01 | 0.005 | 0.035 | 0.002 | 0.004 | 0 | 50 | SWRH82B | 49 | VBX1093010-3490
1500163469 | SA70725X116 | 0.7958 | 0.754 | 0.0125 | 0.0114 | 0.212 | 0.002 | 0.009 | 0.006 | 0.032 | 0.001 | 0.004 | 0 | 45 | SWRH82B | 57 | VBX1163010-3570
1500163469 | SA70726X117 | 0.8056 | 0.742 | 0.0129 | 0.0123 | 0.207 | 0.002 | 0.009 | 0.007 | 0.033 | 0.001 | 0.003 | 0 | 37 | SWRH82B | 57 | VBX1173010-3570
1500163469 | SA70727X118 | 0.8104 | 0.75 | 0.0139 | 0.0121 | 0.203 | 0.002 | 0.01 | 0.008 | 0.038 | 0.002 | 0.004 | 0 | 36 | SWRH82B | 54 | VBX1183010-3540
1500163469 | SA70728X119 | 0.7933 | 0.734 | 0.0168 | 0.011 | 0.183 | 0.002 | 0.009 | 0.006 | 0.037 | 0.003 | 0.004 | 0 | 40 | SWRH82B | 54 | VBX1193010-3540
1500163469 | SA70729X120 | 0.8185 | 0.751 | 0.0195 | 0.012 | 0.199 | 0.002 | 0.01 | 0.008 | 0.037 | 0.002 | 0.006 | 0 | 58 | SWRH82B | 51 | VBX1203010-3540
1500163469 | SA70730X121 | 0.8114 | 0.747 | 0.0123 | 0.0111 | 0.206 | 0.002 | 0.01 | 0.007 | 0.033 | 0.002 | 0.004 | 0 | 39 | SWRH82B | 52 | VBX1213010-3520
1500163469 | SA70731X122 | 0.8048 | 0.747 | 0.0123 | 0.0099 | 0.205 | 0.002 | 0.012 | 0.007 | 0.032 | 0.003 | 0.004 | 0 | 46 | SWRH82B | 55 | VBX1223010-3550
1500163469 | SA70732X123 | 0.8124 | 0.746 | 0.0135 | 0.0095 | 0.206 | 0.002 | 0.019 | 0.008 | 0.036 | 0.003 | 0.005 | 0 | 43 | SWRH82B | 55 | VBX1233010-3550
1500163469 | SA70733X124 | 0.8164 | 0.75 | 0.0123 | 0.0102 | 0.201 | 0.002 | 0.02 | 0.009 | 0.037 | 0.003 | 0.004 | 0 | 37 | SWRH82B | 50 | VBX1243010-3500
1500163469 | SA70700X093 | 0.6832 | 0.496 | 0.0095 | 0.0092 | 0.2 | 0.002 | 0.009 | 0.008 | 0.032 | 0.004 | 0.002 | 0 | 47 | SWRH67A | 55 | VBX0933010-3550
1500163469 | SA70701X094 | 0.6925 | 0.502 | 0.0103 | 0.0098 | 0.208 | 0.002 | 0.013 | 0.008 | 0.036 | 0.004 | 0.002 | 0 | 39 | SWRH67A | 55 | VBX0943010-3550
1500163469 | SA70702X095 | 0.7051 | 0.506 | 0.0142 | 0.0102 | 0.219 | 0.002 | 0.01 | 0.006 | 0.038 | 0.004 | 0.003 | 0 | 47 | SWRH67A | 50 | VBX0953010-3500
1500163469 | SA70703X096 | 0.696 | 0.506 | 0.0128 | 0.0099 | 0.219 | 0.003 | 0.009 | 0.006 | 0.032 | 0.003 | 0.003 | 0 | 45 | SWRH67A | 55 | VBX0963010-3550
1500163469 | SA70704X097 | 0.689 | 0.494 | 0.0132 | 0.0096 | 0.2 | 0.002 | 0.008 | 0.006 | 0.033 | 0.002 | 0.002 | 0 | 34 | SWRH67A | 55 | VBX0973010-3550
1500163469 | SA70705X098 | 0.6895 | 0.5 | 0.0157 | 0.0091 | 0.202 | 0.002 | 0.009 | 0.006 | 0.036 | 0.002 | 0.003 | 0 | 32 | SWRH67A | 55 | VBX0983010-3550
1500163469 | SA70706X099 | 0.6956 | 0.508 | 0.0174 | 0.009 | 0.209 | 0.002 | 0.011 | 0.006 | 0.039 | 0.002 | 0.004 | 0 | 28 | SWRH67A | 51 | VBX0993010-3510
1500163469 | SA70707X100 | 0.698 | 0.506 | 0.0147 | 0.0086 | 0.212 | 0.002 | 0.01 | 0.007 | 0.04 | 0.002 | 0.003 | 0 | 28 | SWRH67A | 54 | VBX1003010-3540
1500163469 | SA70708X101 | 0.6907 | 0.503 | 0.0124 | 0.0087 | 0.206 | 0.002 | 0.008 | 0.007 | 0.039 | 0.002 | 0.002 | 0 | 31 | SWRH67A | 55 | VBX1013010-3550
1500163469 | SA70709X102 | 0.6836 | 0.503 | 0.0162 | 0.0101 | 0.219 | 0.002 | 0.009 | 0.006 | 0.04 | 0.002 | 0.003 | 0 | 27 | SWRH67A | 55 | VBX1023010-3550
1500163469 | SA70710X103 | 0.6895 | 0.508 | 0.0175 | 0.0102 | 0.224 | 0.002 | 0.009 | 0.006 | 0.037 | 0.002 | 0.004 | 0 | 50 | SWRH67A | 52 | VBX1033010-3520
1500163469 | SA70740X131 | 0.6895 | 0.515 | 0.0128 | 0.0096 | 0.21 | 0.002 | 0.009 | 0.003 | 0.03 | 0.002 | 0.003 | 0 | 37 | SWRH67A | 55 | VBX1313010-3550
1500163469 | SA70741X132 | 0.694 | 0.501 | 0.0127 | 0.0105 | 0.203 | 0.002 | 0.01 | 0.008 | 0.036 | 0.001 | 0.003 | 0 | 66 | SWRH67A | 55 | VBX1323010-3550
1500163469 | SA70742X133 | 0.6912 | 0.499 | 0.0127 | 0.0119 | 0.201 | 0.002 | 0.009 | 0.011 | 0.038 | 0.001 | 0.002 | 0 | 38 | SWRH67A | 55 | VBX1333010-3550
1500163469 | SA70743X134 | 0.6917 | 0.502 | 0.0138 | 0.0126 | 0.207 | 0.002 | 0.009 | 0.01 | 0.038 | 0.001 | 0.002 | 0 | 57 | SWRH67A | 51 | VBX1343010-3510
1617