## Sheet1
PO No. | HEAT NO. | %C | %Mn | %P | %S | %Si | %Al | %Cu | %Ni | %Cr | %Mo | %V | %B | N2 (PPM)
1500163576 | 10B1Q785 | 0.06 | 0.32 | 0.018 | 0.017 | 0.1 | 0 | 0.008 | 0.019 | 0.035 | 0.003 | 0.001 | 0 | 0
1500163576 | 10B1Q782 | 0.08 | 0.33 | 0.025 | 0.016 | 0.1 | 0 | 0.011 | 0.016 | 0.029 | 0.002 | 0.001 | 0 | 0
1500163576 | 10B1Q734 | 0.06 | 0.34 | 0.022 | 0.02 | 0.09 | 0 | 0.008 | 0.014 | 0.019 | 0.001 | 0.001 | 0 | 0
1500163576 | 10B1Q825 | 0.06 | 0.35 | 0.023 | 0.021 | 0.1 | 0 | 0.01 | 0.002 | 0.023 | 0.001 | 0.001 | 0 | 0
1500163576 | 10A1Q801 | 0.06 | 0.34 | 0.026 | 0.023 | 0.08 | 0 | 0.012 | 0.009 | 0.026 | 0.001 | 0.001 | 0 | 0
1500163576 | 10B1Q736 | 0.06 | 0.36 | 0.027 | 0.025 | 0.09 | 0 | 0.009 | 0.012 | 0.021 | 0.002 | 0.001 | 0 | 0