## Sheet1
PO No. | Heat No. | %C | %Mn | %P | %S | %Si | %Al | %Cu | %Ni | %Cr | %Mo | %V | %B | N2 (PPM) | GRADE
1500164093 | 10240740 | 0.1288 | 0.4012 | 0.012 | 0.0067 | 0.0899 | 0.0008 | 0.0073 | 0.031 | 0.0086 | 0.0006 | 0.008 | 0 | 25 | SAE1012
1500164093 | 10240730 | 0.1193 | 0.3507 | 0.0156 | 0.0051 | 0.0737 | 0.0006 | 0.012 | 0.035 | 0.011 | 0.0006 | 0.0053 | 0 | 17 | SAE1012
1500164093 | 10240720 | 0.1096 | 0.3588 | 0.0176 | 0.0052 | 0.0733 | 0.0006 | 0.0038 | 0.032 | 0.0101 | 0.0006 | 0.0059 | 0 | 15 | SAE1012
1500164093 | 10240710 | 0.124 | 0.378 | 0.0159 | 0.0054 | 0.085 | 0.001 | 0.011 | 0.028 | 0.02 | 0.001 | 0.005 | 0 | 25 | SAE1012
1500164093 | 10240700 | 0.12 | 0.358 | 0.0131 | 0.008 | 0.08 | 0.001 | 0.02 | 0.023 | 0.016 | 0.001 | 0.004 | 0 | 20 | SAE1012
1500164093 | 10240690 | 0.128 | 0.3893 | 0.007 | 0.0079 | 0.0881 | 0.001 | 0.0057 | 0.013 | 0.0101 | 0.0006 | 0.0021 | 0 | 37 | SAE1012
1500164093 | 10240680 | 0.1232 | 0.3877 | 0.0079 | 0.0065 | 0.081 | 0.0009 | 0.0062 | 0.013 | 0.0095 | 0.0006 | 0.0018 | 0 | 38 | SAE1012
1500164093 | 10240670 | 0.1391 | 0.3959 | 0.0066 | 0.0056 | 0.0878 | 0.001 | 0.0058 | 0.012 | 0.0097 | 0.0006 | 0.0019 | 0 | 36 | SAE1012
1500164093 | 10240660 | 0.1116 | 0.3916 | 0.0067 | 0.0058 | 0.0811 | 0.0011 | 0.0056 | 0.013 | 0.0141 | 0.0006 | 0.002 | 0 | 34 | SAE1012
1500164093 | 10240650 | 0.1217 | 0.4241 | 0.0079 | 0.0064 | 0.0937 | 0.0012 | 0.0057 | 0.013 | 0.0096 | 0.0006 | 0.0021 | 0 | 36 | SAE1012
1500164093 | 10240640 | 0.1449 | 0.3833 | 0.0071 | 0.0071 | 0.0807 | 0.0012 | 0.0056 | 0.013 | 0.0095 | 0.0006 | 0.0017 | 0 | 54 | SAE1012
1500164093 | 10240630 | 0.1174 | 0.3725 | 0.0067 | 0.0054 | 0.0727 | 0.0009 | 0.0058 | 0.013 | 0.0082 | 0.0006 | 0.0015 | 0 | 34 | SAE1012
1500164093 | 10240620 | 0.1075 | 0.3803 | 0.0061 | 0.0044 | 0.0854 | 0.0011 | 0.0066 | 0.013 | 0.0081 | 0.0006 | 0.002 | 0 | 38 | SAE1012
1500164093 | 10240610 | 0.143 | 0.3603 | 0.0076 | 0.0051 | 0.0746 | 0.0011 | 0.0087 | 0.014 | 0.0112 | 0.0006 | 0.002 | 0 | 10 | SAE1012
1500164093 | 10240600 | 0.1136 | 0.3814 | 0.0069 | 0.0067 | 0.0836 | 0.001 | 0.0149 | 0.017 | 0.0101 | 0.0006 | 0.0023 | 0 | 30 | SAE1012
1500164093 | 10240590 | 0.1335 | 0.4076 | 0.0078 | 0.0056 | 0.0928 | 0.0012 | 0.0057 | 0.013 | 0.0093 | 0.0006 | 0.0025 | 0 | 35 | SAE1012
1500164093 | 10240580 | 0.1389 | 0.3902 | 0.0077 | 0.0057 | 0.0828 | 0.0015 | 0.0058 | 0.013 | 0.0101 | 0.0006 | 0.0022 | 0 | 34 | SAE1012
1500164093 | 10240570 | 0.1155 | 0.3813 | 0.0078 | 0.0054 | 0.0821 | 0.001 | 0.0056 | 0.013 | 0.0072 | 0.0006 | 0.0022 | 0 | 14 | SAE1012
1500164093 | 10240560 | 0.1247 | 0.4048 | 0.0081 | 0.0057 | 0.0708 | 0.0012 | 0.0056 | 0.013 | 0.0142 | 0.0006 | 0.0025 | 0 | 33 | SAE1012
1500164093 | 10240550 | 0.1415 | 0.3783 | 0.007 | 0.0062 | 0.0833 | 0.0013 | 0.0055 | 0.013 | 0.009 | 0.0006 | 0.0024 | 0 | 41 | SAE1012
1500164093 | 10240540 | 0.1392 | 0.3786 | 0.0075 | 0.005 | 0.0897 | 0.0014 | 0.0057 | 0.013 | 0.0089 | 0.0006 | 0.0023 | 0 | 37 | SAE1012
1500164093 | 10240530 | 0.1374 | 0.3587 | 0.0067 | 0.0056 | 0.0798 | 0.001 | 0.0056 | 0.013 | 0.0103 | 0.0006 | 0.0016 | 0 | 28 | SAE1012
1500164093 | 10240520 | 0.1415 | 0.3675 | 0.0079 | 0.0042 | 0.0817 | 0.0014 | 0.0057 | 0.013 | 0.0113 | 0.0006 | 0.0021 | 0 | 37 | SAE1012
1500164093 | 10240510 | 0.1295 | 0.3649 | 0.0074 | 0.0066 | 0.081 | 0.0011 | 0.0057 | 0.013 | 0.0079 | 0.0006 | 0.0019 | 0 | 30 | SAE1012
1500164093 | 10240500 | 0.1425 | 0.3782 | 0.0072 | 0.0047 | 0.0759 | 0.001 | 0.0059 | 0.014 | 0.0116 | 0.0006 | 0.002 | 0 | 24 | SAE1012
1500164093 | 10240490 | 0.14 | 0.3785 | 0.009 | 0.005 | 0.0706 | 0.0011 | 0.0056 | 0.016 | 0.01 | 0.0006 | 0.0022 | 0 | 38 | SAE1012
1500164093 | 10240480 | 0.1375 | 0.3879 | 0.0097 | 0.0053 | 0.0897 | 0.001 | 0.0056 | 0.015 | 0.0108 | 0.0006 | 0.0022 | 0 | 68 | SAE1012
1500164093 | 10240470 | 0.1363 | 0.4122 | 0.0114 | 0.0053 | 0.0903 | 0.0015 | 0.0061 | 0.016 | 0.0152 | 0.0006 | 0.003 | 0 | 39 | SAE1012
1500164093 | 10240460 | 0.1207 | 0.4098 | 0.0129 | 0.0052 | 0.0913 | 0.0009 | 0.0073 | 0.016 | 0.0087 | 0.0006 | 0.0042 | 0 | 48 | SAE1012
1500164093 | 10240450 | 0.1492 | 0.3908 | 0.0104 | 0.006 | 0.0922 | 0.0009 | 0.0055 | 0.016 | 0.0076 | 0.0006 | 0.0032 | 0 | 31 | SAE1012
1500164093 | 10240440 | 0.1491 | 0.4109 | 0.0129 | 0.0062 | 0.0816 | 0.0011 | 0.0056 | 0.016 | 0.0086 | 0.0006 | 0.004 | 0 | 28 | SAE1012
1500164093 | 10240430 | 0.1419 | 0.3864 | 0.0128 | 0.0064 | 0.0848 | 0.001 | 0.0058 | 0.016 | 0.0091 | 0.0006 | 0.0037 | 0 | 27 | SAE1012
1500164093 | 10240420 | 0.1242 | 0.4045 | 0.0111 | 0.005 | 0.0824 | 0.0018 | 0.006 | 0.017 | 0.0098 | 0.0006 | 0.0039 | 0 | 36 | SAE1012
1500164093 | 10240410 | 0.1357 | 0.3804 | 0.0092 | 0.0035 | 0.0817 | 0.001 | 0.0059 | 0.017 | 0.0064 | 0.0006 | 0.0036 | 0 | 31 | SAE1012
1500164093 | 10240400 | 0.1433 | 0.3776 | 0.0065 | 0.0048 | 0.0842 | 0.0018 | 0.0086 | 0.017 | 0.0076 | 0.0006 | 0.003 | 0 | 19 | SAE1012
1500164093 | 10240390 | 0.1392 | 0.3784 | 0.0055 | 0.0066 | 0.0783 | 0.0011 | 0.0154 | 0.02 | 0.01 | 0.0006 | 0.0026 | 0 | 35 | SAE1012
1500164093 | 1024085 | 0.0592 | 0.3221 | 0.0068 | 0.0051 | 0.0745 | 0.0018 | 0.007 | 0.012 | 0.0122 | 0.0006 | 0.0016 | 0 | 14 | SAE1006
1500164093 | 1024086 | 0.0626 | 0.3224 | 0.0071 | 0.006 | 0.066 | 0.0008 | 0.0065 | 0.012 | 0.0096 | 0.0006 | 0.0014 | 0 | 11 | SAE1006
1500164093 | 1024087 | 0.0624 | 0.3418 | 0.0075 | 0.0061 | 0.076 | 0.0007 | 0.0068 | 0.013 | 0.0089 | 0.0006 | 0.0015 | 0 | 33 | SAE1006
1500164093 | 1024088 | 0.0691 | 0.3313 | 0.0108 | 0.0073 | 0.0765 | 0.0009 | 0.0062 | 0.016 | 0.0108 | 0.0006 | 0.0043 | 0 | 39 | SAE1006
1500164093 | 1024089 | 0.0632 | 0.33 | 0.0137 | 0.0064 | 0.0804 | 0.0015 | 0.0046 | 0.024 | 0.0099 | 0.0006 | 0.004 | 0 | 18 | SAE1006
1500164093 | 1024090 | 0.0608 | 0.3318 | 0.0122 | 0.0052 | 0.0758 | 0.001 | 0.0039 | 0.028 | 0.01 | 0.0006 | 0.0047 | 0 | 13 | SAE1006
1500164093 | 1024091 | 0.0606 | 0.3394 | 0.0075 | 0.0067 | 0.0997 | 0.0011 | 0.0053 | 0.019 | 0.0108 | 0.0006 | 0.0021 | 0 | 24 | SAE1006
1500164093 | 1024092 | 0.0619 | 0.3373 | 0.0169 | 0.0061 | 0.0833 | 0.0013 | 0.0046 | 0.025 | 0.0109 | 0.0006 | 0.0052 | 0 | 10 | SAE1006
1500164093 | 1024093 | 0.0557 | 0.3789 | 0.0158 | 0.0093 | 0.1054 | 0.0023 | 0.0055 | 0.02 | 0.0114 | 0.0006 | 0.005 | 0 | 16 | SAE1006
1500164093 | 1024094 | 0.0567 | 0.3565 | 0.0146 | 0.0055 | 0.0886 | 0.0013 | 0.0053 | 0.021 | 0.0112 | 0.0006 | 0.0037 | 0 | 15 | SAE1006
1500164093 | 1024095 | 0.0656 | 0.3267 | 0.0112 | 0.0051 | 0.0704 | 0.0008 | 0.0044 | 0.024 | 0.0155 | 0.0006 | 0.003 | 0 | 27 | SAE1006
1500164093 | 1024096 | 0.0656 | 0.3344 | 0.0117 | 0.003 | 0.0955 | 0.0014 | 0.0037 | 0.028 | 0.012 | 0.0006 | 0.0041 | 0 | 16 | SAE1006
1500164093 | 1024097 | 0.0691 | 0.3213 | 0.0114 | 0.0029 | 0.0732 | 0.0016 | 0.0035 | 0.03 | 0.0087 | 0.0006 | 0.0052 | 0 | 33 | SAE1006
1500164093 | 1024098 | 0.0701 | 0.3196 | 0.0071 | 0.0024 | 0.0788 | 0.0008 | 0.0042 | 0.025 | 0.0137 | 0.0006 | 0.0027 | 0 | 17 | SAE1006
1500164093 | 1024099 | 0.0654 | 0.3362 | 0.0086 | 0.0042 | 0.0916 | 0.0021 | 0.0061 | 0.016 | 0.0091 | 0.0006 | 0.0023 | 0 | 13 | SAE1006
1500164093 | 1024100 | 0.0532 | 0.3069 | 0.0085 | 0.0054 | 0.0774 | 0.0007 | 0.0061 | 0.014 | 0.0076 | 0.0006 | 0.002 | 0 | 10 | SAE1006
1500164093 | 1024101 | 0.0638 | 0.3276 | 0.0085 | 0.004 | 0.0856 | 0.001 | 0.0058 | 0.016 | 0.0072 | 0.0006 | 0.002 | 0 | 10 | SAE1006
1500164093 | 1024102 | 0.0586 | 0.3181 | 0.0089 | 0.0073 | 0.0887 | 0.0011 | 0.0062 | 0.014 | 0.0092 | 0.0006 | 0.0024 | 0 | 10 | SAE1006
1500164093 | 1024103 | 0.0598 | 0.3464 | 0.0089 | 0.0057 | 0.0964 | 0.0015 | 0.0067 | 0.014 | 0.0112 | 0.0006 | 0.0021 | 0 | 26 | SAE1006
1500164093 | 1024104 | 0.0577 | 0.3495 | 0.0077 | 0.0044 | 0.1047 | 0.002 | 0.0068 | 0.013 | 0.0132 | 0.0006 | 0.0021 | 0 | 24 | SAE1006
1500164093 | 1024105 | 0.0553 | 0.3169 | 0.0089 | 0.0063 | 0.0837 | 0.001 | 0.0069 | 0.014 | 0.0135 | 0.0006 | 0.002 | 0 | 10 | SAE1006
1500164093 | 1024106 | 0.0636 | 0.3426 | 0.0099 | 0.0068 | 0.0846 | 0.001 | 0.0061 | 0.018 | 0.0152 | 0.0006 | 0.0035 | 0 | 14 | SAE1006
1500164093 | 1024107 | 0.0574 | 0.339 | 0.0133 | 0.0057 | 0.0939 | 0.0018 | 0.0058 | 0.02 | 0.0126 | 0.0006 | 0.0042 | 0 | 10 | SAE1006
1500164093 | 1024108 | 0.0632 | 0.3392 | 0.0117 | 0.0024 | 0.0943 | 0.0015 | 0.0055 | 0.021 | 0.0104 | 0.0006 | 0.0049 | 0 | 10 | SAE1006
1500164093 | 1024109 | 0.0635 | 0.3311 | 0.0128 | 0.0037 | 0.0908 | 0.0012 | 0.0051 | 0.022 | 0.0109 | 0.0006 | 0.0058 | 0 | 18 | SAE1006
1500164093 | 1024110 | 0.0599 | 0.3517 | 0.0141 | 0.0057 | 0.0905 | 0.0017 | 0.0058 | 0.023 | 0.0082 | 0.0006 | 0.0047 | 0 | 13 | SAE1006
1500164093 | 1024111 | 0.0595 | 0.3335 | 0.0128 | 0.0058 | 0.0985 | 0.0017 | 0.0055 | 0.023 | 0.0075 | 0.0006 | 0.0045 | 0 | 13 | SAE1006
1500164093 | 1024112 | 0.0594 | 0.3418 | 0.0133 | 0.0056 | 0.095 | 0.0016 | 0.0058 | 0.023 | 0.0144 | 0.0006 | 0.0052 | 0 | 18 | SAE1006
1500164093 | 1024113 | 0.0613 | 0.3479 | 0.0108 | 0.004 | 0.0918 | 0.0019 | 0.0057 | 0.023 | 0.0088 | 0.0006 | 0.0051 | 0 | 23 | SAE1006
1500164093 | 1024114 | 0.0678 | 0.3127 | 0.0125 | 0.0064 | 0.0768 | 0.0009 | 0.0051 | 0.023 | 0.0166 | 0.0006 | 0.0045 | 0 | 34 | SAE1006
1500164093 | 1024115 | 0.0612 | 0.3088 | 0.0085 | 0.0058 | 0.0773 | 0.0011 | 0.0054 | 0.021 | 0.0105 | 0.0006 | 0.0023 | 0 | 20 | SAE1006
1500164093 | 1024116 | 0.0576 | 0.3179 | 0.006 | 0.0055 | 0.0892 | 0.0013 | 0.0064 | 0.014 | 0.0055 | 0.0006 | 0.002 | 0 | 13 | SAE1006
1500164093 | 1024117 | 0.061 | 0.3254 | 0.0072 | 0.0043 | 0.0856 | 0.0012 | 0.0066 | 0.012 | 0.008 | 0.0006 | 0.0023 | 0 | 10 | SAE1006
1500164093 | 1024118 | 0.0765 | 0.3115 | 0.0085 | 0.0079 | 0.0869 | 0.0008 | 0.0064 | 0.012 | 0.0153 | 0.0006 | 0.0024 | 0 | 63 | SAE1006
1500164093 | 1024119 | 0.0779 | 0.2969 | 0.0085 | 0.0074 | 0.0713 | 0.0007 | 0.0063 | 0.012 | 0.0086 | 0.0006 | 0.0024 | 0 | 48 | SAE1006
1500164093 | 1024120 | 0.0558 | 0.3245 | 0.0068 | 0.0066 | 0.0926 | 0.0015 | 0.0072 | 0.011 | 0.0076 | 0.0006 | 0.0026 | 0 | 18 | SAE1006
1500164093 | 1024121 | 0.0701 | 0.3196 | 0.0082 | 0.0085 | 0.0868 | 0.0009 | 0.0068 | 0.012 | 0.0105 | 0.0006 | 0.0027 | 0 | 34 | SAE1006
1500164093 | 1024122 | 0.0626 | 0.3187 | 0.0073 | 0.0067 | 0.0848 | 0.0009 | 0.0068 | 0.013 | 0.0106 | 0.0006 | 0.0017 | 0 | 32 | SAE1006
1500164093 | 1024123 | 0.06 | 0.3318 | 0.0061 | 0.0082 | 0.1129 | 0.0017 | 0.0071 | 0.012 | 0.0106 | 0.0006 | 0.0015 | 0 | 26 | SAE1006
1500164093 | 1024124 | 0.0554 | 0.3216 | 0.0074 | 0.0072 | 0.0677 | 0.0014 | 0.0068 | 0.013 | 0.0116 | 0.0006 | 0.0016 | 0 | 15 | SAE1006
1500164093 | 1024125 | 0.0576 | 0.2965 | 0.0088 | 0.0062 | 0.0469 | 0.0007 | 0.0067 | 0.012 | 0.0112 | 0.0006 | 0.0029 | 0 | 16 | SAE1006
1500164093 | 1024126 | 0.0561 | 0.3143 | 0.0083 | 0.0072 | 0.0715 | 0.0009 | 0.0066 | 0.014 | 0.0121 | 0.0006 | 0.0021 | 0 | 12 | SAE1006
1500164093 | 1024127 | 0.0577 | 0.3191 | 0.0107 | 0.0062 | 0.0738 | 0.0011 | 0.0057 | 0.021 | 0.0089 | 0.0006 | 0.0043 | 0 | 12 | SAE1006
1500164093 | 1024128 | 0.0581 | 0.3195 | 0.0109 | 0.0064 | 0.0734 | 0.0012 | 0.0058 | 0.02 | 0.0091 | 0.0006 | 0.0043 | 0 | 13 | SAE1006
1500164093 | 1024129 | 0.0679 | 0.3146 | 0.0102 | 0.0066 | 0.0808 | 0.0006 | 0.0051 | 0.021 | 0.0167 | 0.0006 | 0.0044 | 0 | 50 | SAE1006
1500164093 | 1024130 | 0.0709 | 0.3306 | 0.0105 | 0.0058 | 0.0955 | 0.0012 | 0.0052 | 0.023 | 0.0159 | 0.0006 | 0.0042 | 0 | 29 | SAE1006
1500164093 | 1024131 | 0.0604 | 0.3191 | 0.0112 | 0.0058 | 0.0768 | 0.0008 | 0.0052 | 0.023 | 0.0079 | 0.0006 | 0.0047 | 0 | 11 | SAE1006
1500164093 | 1024132 | 0.0578 | 0.3307 | 0.0117 | 0.0065 | 0.0916 | 0.0015 | 0.0054 | 0.024 | 0.0082 | 0.0006 | 0.004 | 0 | 14 | SAE1006
1500164093 | 1024133 | 0.0665 | 0.3262 | 0.011 | 0.0053 | 0.0904 | 0.0013 | 0.0057 | 0.023 | 0.0116 | 0.0006 | 0.0055 | 0 | 11 | SAE1006
1500164093 | 1024134 | 0.0582 | 0.3302 | 0.0105 | 0.005 | 0.0748 | 0.0009 | 0.0054 | 0.023 | 0.0129 | 0.0006 | 0.0044 | 0 | 10 | SAE1006
1500164093 | 1024135 | 0.0825 | 0.3161 | 0.0124 | 0.0025 | 0.0844 | 0.0013 | 0.0062 | 0.018 | 0.0199 | 0.0006 | 0.0043 | 0 | 25 | SAE1006
1500164093 | 1024136 | 0.0638 | 0.2975 | 0.0216 | 0.0067 | 0.0714 | 0.0009 | 0.0056 | 0.022 | 0.0133 | 0.0006 | 0.0053 | 0 | 11 | SAE1006
1500164093 | 1024137 | 0.0749 | 0.3261 | 0.014 | 0.006 | 0.071 | 0.0008 | 0.0061 | 0.016 | 0.0107 | 0.0006 | 0.0035 | 0 | 12 | SAE1006
1500164093 | 1024138 | 0.0624 | 0.349 | 0.0125 | 0.0091 | 0.076 | 0.0014 | 0.0066 | 0.014 | 0.0114 | 0.0006 | 0.0033 | 0 | 12 | SAE1006
1500164093 | 1024139 | 0.0612 | 0.3229 | 0.0103 | 0.0065 | 0.0957 | 0.0014 | 0.0066 | 0.013 | 0.0131 | 0.0006 | 0.0034 | 0 | 15 | SAE1006
1500164093 | 1024140 | 0.0553 | 0.3242 | 0.0094 | 0.0056 | 0.0852 | 0.0012 | 0.0065 | 0.013 | 0.0137 | 0.0006 | 0.0022 | 0 | 12 | SAE1006
1500164093 | 1024141 | 0.0562 | 0.3299 | 0.0091 | 0.0053 | 0.0954 | 0.0025 | 0.0066 | 0.014 | 0.0134 | 0.0006 | 0.0027 | 0 | 10 | SAE1006
1500164093 | 1024142 | 0.048 | 0.3273 | 0.0124 | 0.0066 | 0.0959 | 0.0013 | 0.0122 | 0.02 | 0.0148 | 0.0006 | 0.0027 | 0 | 18 | SAE1006
1500164093 | 1024143 | 0.0515 | 0.3457 | 0.0107 | 0.0056 | 0.0931 | 0.0012 | 0.0075 | 0.018 | 0.0113 | 0.0006 | 0.0021 | 0 | 14 | SAE1006
1500164093 | 1024144 | 0.0631 | 0.3353 | 0.0139 | 0.0046 | 0.1031 | 0.0023 | 0.0064 | 0.019 | 0.012 | 0.0006 | 0.0048 | 0 | 57 | SAE1006
1500164093 | 1024150 | 0.0611 | 0.3146 | 0.0108 | 0.0067 | 0.0839 | 0.0008 | 0.0055 | 0.024 | 0.0102 | 0.0006 | 0.0036 | 0 | 10 | SAE1006
1500164093 | 1024151 | 0.0706 | 0.317 | 0.0104 | 0.0063 | 0.0639 | 0.0007 | 0.0051 | 0.024 | 0.0102 | 0.0006 | 0.0036 | 0 | 11 | SAE1006
1500164093 | 1024152 | 0.0713 | 0.3194 | 0.0095 | 0.0059 | 0.0779 | 0.0012 | 0.0053 | 0.023 | 0.0062 | 0.0006 | 0.0033 | 0 | 18 | SAE1006
1500164093 | 1024153 | 0.0625 | 0.3031 | 0.0106 | 0.0051 | 0.0784 | 0.0009 | 0.0048 | 0.022 | 0.0081 | 0.0006 | 0.0034 | 0 | 11 | SAE1006
1500164093 | 1024154 | 0.0589 | 0.3224 | 0.0101 | 0.0085 | 0.0774 | 0.0012 | 0.0051 | 0.022 | 0.0065 | 0.0006 | 0.0031 | 0 | 10 | SAE1006
1500164093 | 1024155 | 0.0625 | 0.3333 | 0.0102 | 0.0076 | 0.0744 | 0.001 | 0.0061 | 0.017 | 0.0082 | 0.0006 | 0.0033 | 0 | 10 | SAE1006
1500164093 | 1024156 | 0.0642 | 0.3276 | 0.0113 | 0.0078 | 0.0716 | 0.0011 | 0.0134 | 0.019 | 0.012 | 0.0006 | 0.0029 | 0 | 14 | SAE1006
1500164093 | 1024157 | 0.054 | 0.3194 | 0.0108 | 0.0074 | 0.0844 | 0.0014 | 0.0087 | 0.017 | 0.0101 | 0.0006 | 0.0031 | 0 | 10 | SAE1006
1500164093 | 1024158 | 0.0499 | 0.3277 | 0.0215 | 0.0067 | 0.0857 | 0.0011 | 0.005 | 0.026 | 0.011 | 0.0006 | 0.0047 | 0 | 23 | SAE1006
1500164093 | 1024159 | 0.0716 | 0.3317 | 0.0092 | 0.0052 | 0.0959 | 0.0019 | 0.0054 | 0.019 | 0.0136 | 0.0006 | 0.0021 | 0 | 40 | SAE1006
1500164093 | 1024160 | 0.071 | 0.3322 | 0.0093 | 0.0047 | 0.0931 | 0.0014 | 0.0054 | 0.018 | 0.0112 | 0.0006 | 0.002 | 0 | 41 | SAE1006
1500164093 | 1024161 | 0.0713 | 0.3382 | 0.0111 | 0.0058 | 0.0969 | 0.0015 | 0.0058 | 0.017 | 0.009 | 0.0006 | 0.0033 | 0 | 41 | SAE1006
1500164093 | 1024162 | 0.0659 | 0.3341 | 0.0127 | 0.0049 | 0.0955 | 0.0015 | 0.0052 | 0.019 | 0.0089 | 0.0006 | 0.0038 | 0 | 38 | SAE1006
1500164093 | 1024163 | 0.0618 | 0.3427 | 0.01 | 0.0065 | 0.0834 | 0.0014 | 0.006 | 0.016 | 0.0085 | 0.0006 | 0.0027 | 0 | 36 | SAE1006
1500164093 | 1024164 | 0.0562 | 0.3339 | 0.0117 | 0.0075 | 0.1042 | 0.0019 | 0.0157 | 0.019 | 0.0089 | 0.0006 | 0.0032 | 0 | 47 | SAE1006
1500164093 | 1024165 | 0.0519 | 0.3395 | 0.0091 | 0.0071 | 0.0987 | 0.001 | 0.0103 | 0.016 | 0.016 | 0.0006 | 0.0021 | 0 | 34 | SAE1006
1500164093 | 1024166 | 0.0525 | 0.3406 | 0.0087 | 0.007 | 0.0991 | 0.0012 | 0.0091 | 0.016 | 0.0105 | 0.0006 | 0.0017 | 0 | 27 | SAE1006
1500164093 | 1024167 | 0.0531 | 0.3214 | 0.0091 | 0.0051 | 0.0844 | 0.0012 | 0.0065 | 0.018 | 0.011 | 0.0006 | 0.0028 | 0 | 35 | SAE1006
1500164093 | 1024168 | 0.0477 | 0.3376 | 0.0075 | 0.0053 | 0.0962 | 0.001 | 0.006 | 0.017 | 0.0066 | 0.0006 | 0.002 | 0 | 38 | SAE1006
1500164093 | 1024169 | 0.0523 | 0.3243 | 0.0081 | 0.0056 | 0.0811 | 0.0009 | 0.0188 | 0.022 | 0.0117 | 0.0009 | 0.0024 | 0 | 39 | SAE1006
1500164093 | 1024170 | 0.0598 | 0.3287 | 0.0096 | 0.0049 | 0.0973 | 0.001 | 0.0101 | 0.022 | 0.0109 | 0.0006 | 0.003 | 0 | 32 | SAE1006
1500164093 | 1024171 | 0.0592 | 0.3194 | 0.012 | 0.0051 | 0.0983 | 0.0008 | 0.0065 | 0.022 | 0.0109 | 0.0006 | 0.0032 | 0 | 48 | SAE1006
1500164093 | 1024172 | 0.0503 | 0.3106 | 0.0114 | 0.004 | 0.0611 | 0.0007 | 0.0053 | 0.024 | 0.0097 | 0.0006 | 0.0031 | 0 | 37 | SAE1006
1500164093 | 1024173 | 0.0666 | 0.3183 | 0.0126 | 0.0048 | 0.0657 | 0.0012 | 0.0046 | 0.026 | 0.0109 | 0.0006 | 0.0044 | 0 | 36 | SAE1006
1500164093 | 1024174 | 0.0582 | 0.3269 | 0.0111 | 0.0051 | 0.076 | 0.0011 | 0.0045 | 0.024 | 0.0086 | 0.0006 | 0.0044 | 0 | 32 | SAE1006
1500164093 | 1024175 | 0.0585 | 0.3312 | 0.0121 | 0.005 | 0.0891 | 0.0012 | 0.0045 | 0.024 | 0.0079 | 0.0006 | 0.004 | 0 | 35 | SAE1006
1500164093 | 1024176 | 0.0567 | 0.3238 | 0.0132 | 0.0051 | 0.0707 | 0.0011 | 0.0048 | 0.024 | 0.013 | 0.0006 | 0.0046 | 0 | 26 | SAE1006
1500164093 | 1024177 | 0.0526 | 0.3725 | 0.0166 | 0.0044 | 0.0862 | 0.0012 | 0.0031 | 0.03 | 0.0164 | 0.0006 | 0.0055 | 0 | 31 | SAE1006
1500164093 | 1024178 | 0.0754 | 0.3285 | 0.0162 | 0.0053 | 0.0501 | 0.0006 | 0.0027 | 0.029 | 0.0095 | 0.0006 | 0.0054 | 0 | 37 | SAE1006
1500164093 | 1024179 | 0.052 | 0.3293 | 0.0145 | 0.0071 | 0.079 | 0.0011 | 0.0139 | 0.028 | 0.0137 | 0.0006 | 0.0051 | 0 | 39 | SAE1006
1500164093 | 1024180 | 0.0589 | 0.3345 | 0.0117 | 0.0053 | 0.0811 | 0.0014 | 0.0065 | 0.027 | 0.0098 | 0.0006 | 0.0041 | 0 | 29 | SAE1006
1500164093 | 1024181 | 0.0524 | 0.3157 | 0.0149 | 0.0036 | 0.0849 | 0.0007 | 0.0046 | 0.028 | 0.0088 | 0.0006 | 0.0055 | 0 | 36 | SAE1006
1500164093 | 1024182 | 0.0595 | 0.329 | 0.0145 | 0.0051 | 0.0954 | 0.0015 | 0.0036 | 0.028 | 0.011 | 0.0006 | 0.0048 | 0 | 33 | SAE1006
1500164093 | 1024183 | 0.064 | 0.293 | 0.0145 | 0.0047 | 0.0615 | 0.0005 | 0.0029 | 0.03 | 0.0099 | 0.0006 | 0.0065 | 0 | 34 | SAE1006
1500164093 | 1024184 | 0.052 | 0.3318 | 0.012 | 0.0045 | 0.0924 | 0.0021 | 0.0028 | 0.031 | 0.0087 | 0.0006 | 0.0039 | 0 | 31 | SAE1006
1500164093 | 1024185 | 0.0527 | 0.3552 | 0.0129 | 0.0063 | 0.0898 | 0.0014 | 0.0071 | 0.031 | 0.01 | 0.0006 | 0.0047 | 0 | 42 | SAE1006
1500164093 | 1024186 | 0.0638 | 0.3299 | 0.0148 | 0.0058 | 0.0973 | 0.0007 | 0.0039 | 0.032 | 0.0073 | 0.0006 | 0.0053 | 0 | 33 | SAE1006
1500164093 | 1024187 | 0.0631 | 0.3689 | 0.0137 | 0.0058 | 0.1035 | 0.0017 | 0.0039 | 0.03 | 0.009 | 0.0006 | 0.0051 | 0 | 32 | SAE1006
1500164093 | 1024188 | 0.0658 | 0.3514 | 0.0155 | 0.0084 | 0.0943 | 0.0015 | 0.0114 | 0.033 | 0.0103 | 0.0006 | 0.0057 | 0 | 44 | SAE1006
1500164093 | 1024189 | 0.0551 | 0.3447 | 0.0157 | 0.0079 | 0.0922 | 0.002 | 0.0079 | 0.029 | 0.0069 | 0.0006 | 0.005 | 0 | 32 | SAE1006
1500164093 | 1024190 | 0.0523 | 0.3208 | 0.0122 | 0.006 | 0.0951 | 0.0005 | 0.0043 | 0.029 | 0.0064 | 0.0006 | 0.003 | 0 | 30 | SAE1006
1500164093 | 1024191 | 0.0604 | 0.326 | 0.0139 | 0.0041 | 0.0789 | 0.0006 | 0.0042 | 0.026 | 0.0073 | 0.0006 | 0.004 | 0 | 25 | SAE1006
1500164093 | 1024192 | 0.0521 | 0.3307 | 0.0141 | 0.0066 | 0.0745 | 0.0012 | 0.0122 | 0.029 | 0.0094 | 0.0006 | 0.0049 | 0 | 30 | SAE1006
1500164093 | 1024193 | 0.06 | 0.3352 | 0.0098 | 0.0054 | 0.0921 | 0.0013 | 0.0074 | 0.025 | 0.0091 | 0.0006 | 0.0044 | 0 | 34 | SAE1006
1500164093 | 1024194 | 0.0564 | 0.3455 | 0.0119 | 0.0068 | 0.0843 | 0.0018 | 0.0132 | 0.026 | 0.0123 | 0.0006 | 0.0042 | 0 | 33 | SAE1006
1500164093 | 1024195 | 0.0651 | 0.3223 | 0.0129 | 0.0042 | 0.0763 | 0.001 | 0.0064 | 0.029 | 0.013 | 0.0006 | 0.0058 | 0 | 29 | SAE1006
1500164093 | 1024196 | 0.0574 | 0.3254 | 0.0135 | 0.0051 | 0.0731 | 0.0009 | 0.0043 | 0.029 | 0.0091 | 0.0006 | 0.0041 | 0 | 38 | SAE1006
1500164093 | 1024197 | 0.0638 | 0.3235 | 0.0125 | 0.0036 | 0.0923 | 0.0013 | 0.0035 | 0.029 | 0.0081 | 0.0006 | 0.006 | 0 | 28 | SAE1006
1500164093 | 1024198 | 0.0489 | 0.317 | 0.0124 | 0.006 | 0.0793 | 0.0008 | 0.0034 | 0.03 | 0.0114 | 0.0006 | 0.0037 | 0 | 17 | SAE1006
1500164093 | 1024199 | 0.0552 | 0.3267 | 0.0114 | 0.0048 | 0.082 | 0.0012 | 0.0029 | 0.031 | 0.0125 | 0.0006 | 0.0037 | 0 | 19 | SAE1006
1500164093 | 1024200 | 0.0533 | 0.3365 | 0.0081 | 0.0059 | 0.0805 | 0.0011 | 0.0156 | 0.027 | 0.0095 | 0.0006 | 0.0033 | 0 | 26 | SAE1006
1500164093 | 1024201 | 0.0809 | 0.3477 | 0.0108 | 0.0039 | 0.0855 | 0.0019 | 0.0053 | 0.032 | 0.0078 | 0.0006 | 0.0078 | 0 | 30 | SAE1006
1500164093 | 1024202 | 0.0587 | 0.3395 | 0.0101 | 0.0088 | 0.0572 | 0.0007 | 0.0032 | 0.029 | 0.0108 | 0.0006 | 0.0047 | 0 | 31 | SAE1006
1500164093 | 1024203 | 0.0698 | 0.3311 | 0.0096 | 0.0027 | 0.0971 | 0.0018 | 0.0034 | 0.029 | 0.0105 | 0.0006 | 0.0051 | 0 | 18 | SAE1006
1500164093 | 1024204 | 0.0609 | 0.3574 | 0.0085 | 0.0036 | 0.1027 | 0.0021 | 0.0035 | 0.026 | 0.0096 | 0.0006 | 0.0028 | 0 | 19 | SAE1006
1500164093 | 1024205 | 0.0613 | 0.3509 | 0.0087 | 0.0045 | 0.0868 | 0.0021 | 0.004 | 0.026 | 0.0038 | 0.0006 | 0.0039 | 0 | 23 | SAE1006
1500164093 | 1024206 | 0.0625 | 0.3368 | 0.0098 | 0.0058 | 0.092 | 0.0027 | 0.0043 | 0.025 | 0.0107 | 0.0006 | 0.0042 | 0 | 20 | SAE1006
1500164093 | 1024207 | 0.0618 | 0.3391 | 0.0115 | 0.0046 | 0.1168 | 0.0017 | 0.0047 | 0.024 | 0.0048 | 0.0006 | 0.0047 | 0 | 27 | SAE1006
1500164093 | 1024208 | 0.0661 | 0.3341 | 0.0104 | 0.0057 | 0.0838 | 0.0007 | 0.0047 | 0.024 | 0.0056 | 0.0006 | 0.0061 | 0 | 24 | SAE1006
1500164093 | 1024209 | 0.0635 | 0.3533 | 0.013 | 0.0064 | 0.1191 | 0.0016 | 0.0091 | 0.025 | 0.0063 | 0.0006 | 0.0034 | 0 | 34 | SAE1006
1500164093 | 1024210 | 0.0756 | 0.3472 | 0.0118 | 0.0056 | 0.0971 | 0.0011 | 0.0049 | 0.026 | 0.005 | 0.0006 | 0.0047 | 0 | 52 | SAE1006
1500164093 | 1024211 | 0.0578 | 0.3406 | 0.0097 | 0.0047 | 0.0998 | 0.0009 | 0.0046 | 0.024 | 0.0041 | 0.0006 | 0.0038 | 0 | 36 | SAE1006
1500164093 | 1024212 | 0.0603 | 0.2979 | 0.0109 | 0.0045 | 0.077 | 0.0008 | 0.0161 | 0.027 | 0.0112 | 0.0006 | 0.0037 | 0 | 31 | SAE1006
1500164093 | 1024213 | 0.0506 | 0.3155 | 0.013 | 0.0057 | 0.0885 | 0.0015 | 0.0227 | 0.031 | 0.0115 | 0.0011 | 0.0042 | 0 | 36 | SAE1006
1500164093 | 1024214 | 0.062 | 0.3375 | 0.0117 | 0.0049 | 0.0468 | 0.0007 | 0.0104 | 0.03 | 0.0192 | 0.0006 | 0.0049 | 0 | 23 | SAE1006
1500164093 | 1024215 | 0.0663 | 0.3379 | 0.0109 | 0.0054 | 0.0544 | 0.0012 | 0.0156 | 0.033 | 0.0079 | 0.0006 | 0.0054 | 0 | 33 | SAE1006
1500164093 | 1024216 | 0.0692 | 0.3453 | 0.011 | 0.0044 | 0.0836 | 0.0011 | 0.0071 | 0.031 | 0.0121 | 0.0006 | 0.0037 | 0 | 23 | SAE1006
1500164093 | 1024217 | 0.0613 | 0.3378 | 0.0111 | 0.0041 | 0.0653 | 0.0012 | 0.0072 | 0.031 | 0.0118 | 0.0006 | 0.0048 | 0 | 17 | SAE1006
1500164093 | 1024218 | 0.0682 | 0.3507 | 0.0138 | 0.0035 | 0.0909 | 0.0022 | 0.0033 | 0.029 | 0.0085 | 0.0006 | 0.0055 | 0 | 32 | SAE1006
1500164093 | 1024219 | 0.0607 | 0.3576 | 0.0112 | 0.0043 | 0.075 | 0.0036 | 0.0033 | 0.03 | 0.007 | 0.0006 | 0.0041 | 0 | 27 | SAE1006
1500164093 | 1024220 | 0.0561 | 0.3372 | 0.0093 | 0.006 | 0.0613 | 0.0008 | 0.0094 | 0.028 | 0.0105 | 0.0006 | 0.0034 | 0 | 46 | SAE1006