## LEYON APRIL 2024
PO No. | Heat No. | %C | %Mn | %P | %S | %Si | %Al | %Cu | %Ni | %Cr | %Mo | %V | %B | N2 (PPM) | GRADE | 5
1500165505 | 1025121 | 0.0595 | 0.3123 | 0.0097 | 0.0058 | 0.092 | 0.001 | 0.0107 | 0.024 | 0.0084 | 0.0006 | 0 | 0.004 | 57 | SAE1006
1500165505 | 1025122 | 0.055 | 0.3231 | 0.0124 | 0.0072 | 0.1024 | 0.0015 | 0.0085 | 0.026 | 0.0073 | 0.0006 | 0 | 0.003 | 63 | SAE1006
1500165505 | 1025123 | 0.0524 | 0.36 | 0.0119 | 0.0059 | 0.101 | 0.0023 | 0.0083 | 0.027 | 0.0101 | 0.0006 | 0 | 0.003 | 58 | SAE1006
1500165505 | 1025124 | 0.0667 | 0.3659 | 0.0095 | 0.0059 | 0.0899 | 0.0018 | 0.01 | 0.024 | 0.0163 | 0.0006 | 0 | 0.004 | 63 | SAE1006
1500165505 | 1025125 | 0.0672 | 0.3446 | 0.0146 | 0.0058 | 0.0841 | 0.0018 | 0.0062 | 0.031 | 0.021 | 0.0006 | 0 | 0.004 | 50 | SAE1006
1500165505 | 1025126 | 0.0591 | 0.344 | 0.0165 | 0.0077 | 0.1043 | 0.0014 | 0.0111 | 0.03 | 0.0109 | 0.0006 | 0 | 0.003 | 57 | SAE1006
1500165505 | 1025127 | 0.0533 | 0.3469 | 0.0105 | 0.0083 | 0.0977 | 0.0014 | 0.0139 | 0.03 | 0.0137 | 0.0006 | 0 | 0.005 | 56 | SAE1006
1500165505 | 1025128 | 0.0793 | 0.3377 | 0.0135 | 0.0058 | 0.1091 | 0.0011 | 0.0061 | 0.03 | 0.0106 | 0.0006 | 0 | 0.004 | 47 | SAE1006
1500165505 | 1025129 | 0.0742 | 0.3604 | 0.0094 | 0.0053 | 0.132 | 0.0024 | 0.0037 | 0.028 | 0.0088 | 0.0006 | 0 | 0.004 | 68 | SAE1006
1500165505 | 1025130 | 0.0605 | 0.3319 | 0.0118 | 0.0046 | 0.0878 | 0.0016 | 0.0031 | 0.028 | 0.0078 | 0.0006 | 0 | 0.004 | 45 | SAE1006
1500165505 | 1025131 | 0.0571 | 0.3532 | 0.0122 | 0.0058 | 0.0993 | 0.0019 | 0.0026 | 0.029 | 0.0083 | 0.0006 | 0 | 0.004 | 30 | SAE1006
1500165505 | 1025132 | 0.0652 | 0.3453 | 0.0119 | 0.0053 | 0.0973 | 0.0021 | 0.0026 | 0.029 | 0.0109 | 0.0006 | 0 | 0.004 | 52 | SAE1006
1500165505 | 1025133 | 0.0602 | 0.3484 | 0.0151 | 0.0057 | 0.0925 | 0.002 | 0.0103 | 0.034 | 0.0109 | 0.0006 | 0 | 0.005 | 52 | SAE1006
1500165505 | 1025134 | 0.0598 | 0.3382 | 0.0104 | 0.0046 | 0.0968 | 0.0013 | 0.0044 | 0.03 | 0.0103 | 0.0006 | 0 | 0.003 | 41 | SAE1006
1500165505 | 1025135 | 0.0601 | 0.3535 | 0.0116 | 0.0047 | 0.104 | 0.0027 | 0.0032 | 0.03 | 0.01 | 0.0006 | 0 | 0.003 | 41 | SAE1006
1500165505 | 1025136 | 0.0724 | 0.3629 | 0.0121 | 0.0046 | 0.1084 | 0.0022 | 0.0027 | 0.029 | 0.0077 | 0.0006 | 0 | 0.003 | 42 | SAE1006
1500165505 | 1025137 | 0.0749 | 0.3254 | 0.0126 | 0.0032 | 0.0862 | 0.0016 | 0.0019 | 0.034 | 0.0079 | 0.0006 | 0 | 0.003 | 47 | SAE1006
1500165505 | 1025138 | 0.0662 | 0.3247 | 0.0132 | 0.005 | 0.0899 | 0.0012 | 0.002 | 0.034 | 0.0085 | 0.0006 | 0 | 0.004 | 38 | SAE1006
1500165505 | 1025139 | 0.0603 | 0.3469 | 0.0094 | 0.0048 | 0.0963 | 0.002 | 0.0028 | 0.03 | 0.0094 | 0.0006 | 0 | 0.003 | 45 | SAE1006
1500165505 | 1025140 | 0.0594 | 0.3581 | 0.01 | 0.0041 | 0.1172 | 0.0029 | 0.0024 | 0.03 | 0.0146 | 0.0006 | 0 | 0.003 | 57 | SAE1006
1500165505 | 1025141 | 0.0625 | 0.3361 | 0.0129 | 0.0058 | 0.0901 | 0.0014 | 0.0024 | 0.031 | 0.007 | 0.0006 | 0 | 0.004 | 34 | SAE1006
1500165505 | 1025142 | 0.0673 | 0.359 | 0.0134 | 0.0075 | 0.1125 | 0.0015 | 0.0196 | 0.035 | 0.0108 | 0.0006 | 0 | 0.005 | 60 | SAE1006
1500165505 | 1025143 | 0.0561 | 0.3371 | 0.0117 | 0.0064 | 0.0919 | 0.0013 | 0.0078 | 0.032 | 0.014 | 0.0006 | 0 | 0.004 | 33 | SAE1006
1500165505 | 1025144 | 0.0733 | 0.3471 | 0.0136 | 0.0064 | 0.097 | 0.002 | 0.003 | 0.032 | 0.0064 | 0.0006 | 0 | 0.004 | 43 | SAE1006
1500165505 | 1025145 | 0.0726 | 0.3432 | 0.0134 | 0.0053 | 0.1032 | 0.0022 | 0.0025 | 0.031 | 0.0148 | 0.0006 | 0 | 0.003 | 36 | SAE1006
1500165505 | 1025146 | 0.0698 | 0.3547 | 0.0139 | 0.0044 | 0.1091 | 0.0023 | 0.0022 | 0.032 | 0.0099 | 0.0006 | 0 | 0.004 | 51 | SAE1006
1500165505 | 1025147 | 0.0636 | 0.3611 | 0.0128 | 0.0044 | 0.0942 | 0.0017 | 0.0021 | 0.032 | 0.0149 | 0.0006 | 0 | 0.004 | 36 | SAE1006
1500165505 | 1025148 | 0.0663 | 0.3525 | 0.0138 | 0.0045 | 0.0808 | 0.001 | 0.002 | 0.032 | 0.0116 | 0.0006 | 0 | 0.003 | 30 | SAE1006
1500165505 | 1025149 | 0.0689 | 0.3487 | 0.0127 | 0.0058 | 0.0953 | 0.0015 | 0.0018 | 0.033 | 0.0092 | 0.0006 | 0 | 0.004 | 34 | SAE1006
1500165505 | 1025150 | 0.0509 | 0.3526 | 0.011 | 0.0059 | 0.0909 | 0.0017 | 0.0022 | 0.031 | 0.0073 | 0.0006 | 0 | 0.003 | 38 | SAE1006
1500165505 | 1025158 | 0.0591 | 0.4 | 0.009 | 0.005 | 0.0399 | 0.0028 | 0.0033 | 0.022 | 0.0054 | 0.0006 | 0 | 0.0001 | 29 | SAE1006
1500165505 | 1025159 | 0.0626 | 0.4 | 0.0081 | 0.0036 | 0.0398 | 0.0022 | 0.004 | 0.025 | 0.0123 | 0.0006 | 0 | 0.0001 | 35 | SAE1006
1500165505 | 1025161 | 0.0571 | 0.4 | 0.0107 | 0.0055 | 0.0454 | 0.0024 | 0.0174 | 0.033 | 0.0078 | 0.0006 | 0 | 0.0001 | 43 | SAE1006
1500165505 | 1025162 | 0.0688 | 0.4 | 0.0114 | 0.0055 | 0.0398 | 0.0016 | 0.0152 | 0.034 | 0.0078 | 0.0006 | 0 | 0.0001 | 46 | SAE1006
1500165505 | 1025217 | 0.0796 | 0.3641 | 0.0119 | 0.0064 | 0.1007 | 0.0013 | 0.005 | 0.031 | 0.0088 | 0.0006 | 0 | 0.003 | 34 | SAE1006
1500165505 | 1025218 | 0.0808 | 0.3406 | 0.0108 | 0.0054 | 0.0951 | 0.0017 | 0.0135 | 0.033 | 0.0085 | 0.0007 | 0 | 0.004 | 43 | SAE1006
1500165505 | 1025219 | 0.069 | 0.3445 | 0.011 | 0.0049 | 0.1222 | 0.0017 | 0.0063 | 0.031 | 0.0075 | 0.0006 | 0 | 0.003 | 35 | SAE1006
1500165505 | 1025220 | 0.079 | 0.328 | 0.0104 | 0.0072 | 0.1037 | 0.0008 | 0.003 | 0.03 | 0.0072 | 0.0006 | 0 | 0.004 | 51 | SAE1006
1500165505 | 1025221 | 0.0748 | 0.3102 | 0.0095 | 0.006 | 0.1006 | 0.0011 | 0.0094 | 0.031 | 0.009 | 0.0006 | 0 | 0.004 | 28 | SAE1006
1500165505 | 1025222 | 0.0549 | 0.3313 | 0.009 | 0.0069 | 0.0978 | 0.0018 | 0.0186 | 0.033 | 0.0128 | 0.0006 | 0 | 0.004 | 27 | SAE1006
1500165505 | 1025223 | 0.057 | 0.3674 | 0.0081 | 0.0046 | 0.0878 | 0.0018 | 0.0062 | 0.03 | 0.0088 | 0.0006 | 0 | 0.004 | 16 | SAE1006
1500165505 | 1025224 | 0.0557 | 0.3635 | 0.0065 | 0.0046 | 0.0917 | 0.0015 | 0.0034 | 0.03 | 0.0091 | 0.0006 | 0 | 0.003 | 18 | SAE1006
1500165505 | 1025225 | 0.0591 | 0.3539 | 0.0086 | 0.0044 | 0.0914 | 0.0014 | 0.0028 | 0.029 | 0.0102 | 0.0006 | 0 | 0.003 | 25 | SAE1006
1500165505 | 1025226 | 0.0581 | 0.3373 | 0.008 | 0.006 | 0.0998 | 0.0015 | 0.014 | 0.032 | 0.0093 | 0.0007 | 0 | 0.003 | 35 | SAE1006
1500165505 | 1025227 | 0.0689 | 0.3465 | 0.0101 | 0.0038 | 0.1129 | 0.0026 | 0.0053 | 0.03 | 0.0101 | 0.0006 | 0 | 0.003 | 36 | SAE1006
1500165505 | 1025228 | 0.0576 | 0.3432 | 0.0098 | 0.0046 | 0.0961 | 0.0014 | 0.003 | 0.029 | 0.0083 | 0.0006 | 0 | 0.003 | 12 | SAE1006
1500165505 | 1025229 | 0.0626 | 0.3484 | 0.0105 | 0.003 | 0.1082 | 0.0024 | 0.003 | 0.028 | 0.0114 | 0.0006 | 0 | 0.003 | 21 | SAE1006
1500165505 | 1025230 | 0.0625 | 0.3589 | 0.0097 | 0.0047 | 0.1108 | 0.0021 | 0.0026 | 0.029 | 0.0122 | 0.0006 | 0 | 0.003 | 18 | SAE1006
1500165505 | 1025231 | 0.0663 | 0.3508 | 0.0125 | 0.006 | 0.1074 | 0.0013 | 0.0066 | 0.03 | 0.017 | 0.0006 | 0 | 0.003 | 26 | SAE1006
1500165505 | 1025232 | 0.0589 | 0.3751 | 0.0113 | 0.0052 | 0.1022 | 0.0016 | 0.0037 | 0.03 | 0.006 | 0.0006 | 0 | 0.003 | 21 | SAE1006
1500165505 | 1025076 | 0.1309 | 0.5078 | 0.0126 | 0.0072 | 0.1048 | 0.0013 | 0.0058 | 0.031 | 0.0115 | 0.0006 | 0 | 0.0001 | 45 | SAE1012
1500165505 | 1025077 | 0.1219 | 0.544 | 0.0105 | 0.009 | 0.0963 | 0.0017 | 0.0173 | 0.031 | 0.011 | 0.0006 | 0 | 0.0001 | 53 | SAE1012
1500165505 | 1025078 | 0.1288 | 0.536 | 0.02 | 0.0099 | 0.1226 | 0.0023 | 0.0164 | 0.034 | 0.0137 | 0.0006 | 0 | 0.0002 | 52 | SAE1012
1500165505 | 1025079 | 0.1214 | 0.53 | 0.0219 | 0.0083 | 0.0981 | 0.0016 | 0.0078 | 0.033 | 0.0097 | 0.0006 | 0 | 0.0001 | 38 | SAE1012
1500165505 | 1025080 | 0.1205 | 0.53 | 0.0156 | 0.0099 | 0.091 | 0.0013 | 0.0048 | 0.031 | 0.0108 | 0.0006 | 0 | 0.0001 | 45 | SAE1012
1500165505 | 1025081 | 0.1161 | 0.5436 | 0.0139 | 0.009 | 0.1043 | 0.0015 | 0.0113 | 0.034 | 0.0135 | 0.0006 | 0 | 0.0001 | 54 | SAE1012
1500165505 | 1025082 | 0.1194 | 0.5396 | 0.0128 | 0.0073 | 0.1089 | 0.0015 | 0.005 | 0.032 | 0.0095 | 0.0006 | 0 | 0.0001 | 46 | SAE1012
1500165505 | 1025083 | 0.1363 | 0.5004 | 0.0126 | 0.0058 | 0.0888 | 0.0015 | 0.0032 | 0.032 | 0.0139 | 0.0006 | 0 | 0.0001 | 40 | SAE1012
1500165505 | 1025084 | 0.1286 | 0.5368 | 0.0163 | 0.0077 | 0.0927 | 0.0014 | 0.0159 | 0.036 | 0.0107 | 0.0006 | 0 | 0.0001 | 52 | SAE1012
1500165505 | 1025085 | 0.1232 | 0.5459 | 0.022 | 0.0078 | 0.1017 | 0.0014 | 0.0066 | 0.033 | 0.0085 | 0.0006 | 0 | 0.0001 | 38 | SAE1012
1500165505 | 1025086 | 0.13 | 0.5515 | 0.0237 | 0.0082 | 0.1016 | 0.0017 | 0.0046 | 0.033 | 0.0099 | 0.0006 | 0 | 0.0002 | 71 | SAE1012
1500165505 | 1025087 | 0.1172 | 0.547 | 0.0185 | 0.0062 | 0.1102 | 0.0016 | 0.005 | 0.03 | 0.0087 | 0.0006 | 0 | 0.0002 | 52 | SAE1012
1500165505 | 1025088 | 0.1222 | 0.5309 | 0.0202 | 0.0111 | 0.1103 | 0.0017 | 0.0041 | 0.03 | 0.0123 | 0.0006 | 0 | 0.0002 | 44 | SAE1012
1500165505 | 1025089 | 0.1307 | 0.557 | 0.0258 | 0.0098 | 0.1173 | 0.0021 | 0.0114 | 0.032 | 0.013 | 0.0006 | 0 | 0.0002 | 58 | SAE1012
1500165505 | 1025090 | 0.1181 | 0.5551 | 0.0209 | 0.0087 | 0.0924 | 0.0016 | 0.0151 | 0.032 | 0.0168 | 0.0006 | 0 | 0.0002 | 61 | SAE1012
1500165505 | 1025091 | 0.1178 | 0.4983 | 0.0285 | 0.0074 | 0.0863 | 0.0013 | 0.0078 | 0.031 | 0.0091 | 0.0006 | 0 | 0.0002 | 54 | SAE1012
1500165505 | 1025092 | 0.1114 | 0.4892 | 0.0216 | 0.0081 | 0.0882 | 0.0007 | 0.0147 | 0.033 | 0.0084 | 0.0006 | 0 | 0.0001 | 65 | SAE1012
1500165505 | 1025093 | 0.1316 | 0.5509 | 0.023 | 0.0101 | 0.1097 | 0.0016 | 0.0212 | 0.036 | 0.0119 | 0.0007 | 0 | 0.0002 | 60 | SAE1012
1500165505 | 1025094 | 0.1117 | 0.5368 | 0.0228 | 0.0078 | 0.0975 | 0.0011 | 0.0086 | 0.032 | 0.0117 | 0.0006 | 0 | 0.0001 | 53 | SAE1012
1500165505 | 1025095 | 0.1283 | 0.5308 | 0.012 | 0.0082 | 0.1076 | 0.0015 | 0.0064 | 0.025 | 0.0135 | 0.0006 | 0 | 0.0002 | 64 | SAE1012
1500165505 | 1025096 | 0.1253 | 0.5327 | 0.0081 | 0.0077 | 0.0997 | 0.0011 | 0.0054 | 0.018 | 0.0113 | 0.0006 | 0 | 0.0001 | 48 | SAE1012
1500165505 | 1025097 | 0.1265 | 0.5174 | 0.0088 | 0.0101 | 0.0944 | 0.0013 | 0.0105 | 0.021 | 0.0169 | 0.0006 | 0 | 0.0002 | 63 | SAE1012
1500165505 | 1025120 | 0.068 | 0.5265 | 0.0094 | 0.0096 | 0.0162 | 0.001 | 0.0142 | 0.024 | 0.011 | 0.0006 | 0 | 0.0001 | 38 | SWRY11
1500165505 | 1025151 | 0.0561 | 0.4709 | 0.0125 | 0.0063 | 0.0156 | 0.0012 | 0.0149 | 0.037 | 0.0151 | 0.001 | 0 | 0.0001 | 41 | SWRY11
1500165505 | 1025152 | 0.0575 | 0.5194 | 0.0126 | 0.0068 | 0.021 | 0.0017 | 0.0135 | 0.036 | 0.0162 | 0.0006 | 0 | 0.0001 | 43 | SWRY11
1500165505 | 1025153 | 0.0623 | 0.5436 | 0.0125 | 0.0044 | 0.0203 | 0.0013 | 0.0051 | 0.035 | 0.012 | 0.0006 | 0 | 0.0001 | 35 | SWRY11
1500165505 | 1025154 | 0.0542 | 0.5226 | 0.0125 | 0.0065 | 0.02 | 0.0015 | 0.003 | 0.033 | 0.0199 | 0.0006 | 0 | 0.0001 | 29 | SWRY11
1500165505 | 1025155 | 0.0635 | 0.5444 | 0.0119 | 0.0076 | 0.0156 | 0.0014 | 0.0142 | 0.033 | 0.0185 | 0.0006 | 0 | 0.0001 | 43 | SWRY11
1500165505 | 1025156 | 0.0536 | 0.5489 | 0.0145 | 0.0071 | 0.0192 | 0.0014 | 0.0173 | 0.036 | 0.0143 | 0.0006 | 0 | 0.0001 | 38 | SWRY11
1500165505 | 1025157 | 0.0594 | 0.4813 | 0.0103 | 0.0059 | 0.0241 | 0.0014 | 0.0065 | 0.031 | 0.0092 | 0.0006 | 0 | 0.0001 | 30 | SWRY11
1500165505 | 1025160 | 0.0606 | 0.5475 | 0.0097 | 0.0051 | 0.02 | 0.0018 | 0.0072 | 0.027 | 0.0091 | 0.0006 | 0 | 0.0001 | 41 | SWRY11
1500165505 | 1025163 | 0.0695 | 0.4791 | 0.0117 | 0.0063 | 0.0157 | 0.0011 | 0.0028 | 0.022 | 0.0067 | 0.0006 | 0 | 0.0001 | 41 | SWRY11
1500165505 | 1025164 | 0.0621 | 0.5121 | 0.0116 | 0.0057 | 0.0102 | 0.0016 | 0.0028 | 0.027 | 0.0065 | 0.0006 | 0 | 0.0001 | 42 | SWRY11
1500165505 | 1025165 | 0.0553 | 0.4906 | 0.0095 | 0.0065 | 0.01 | 0.0009 | 0.0109 | 0.028 | 0.0119 | 0.0006 | 0 | 0.0001 | 31 | SWRY11
1500165505 | 1025166 | 0.0609 | 0.4941 | 0.0103 | 0.0054 | 0.0223 | 0.0019 | 0.0057 | 0.029 | 0.0121 | 0.0006 | 0 | 0.0001 | 48 | SWRY11
1500165505 | 1025168 | 0.0579 | 0.5111 | 0.0099 | 0.0054 | 0.0176 | 0.0011 | 0.0095 | 0.03 | 0.0092 | 0.0006 | 0 | 0.0001 | 53 | SWRY11
1500165505 | 1025169 | 0.0532 | 0.5304 | 0.011 | 0.0041 | 0.0236 | 0.0013 | 0.0044 | 0.03 | 0.0113 | 0.0006 | 0 | 0.0001 | 27 | SWRY11
1500165505 | 1025170 | 0.0564 | 0.533 | 0.0113 | 0.0039 | 0.02 | 0.0025 | 0.0029 | 0.031 | 0.0119 | 0.0006 | 0 | 0.0001 | 39 | SWRY11
1500165505 | 1025171 | 0.0545 | 0.5369 | 0.0114 | 0.0049 | 0.0171 | 0.0013 | 0.0028 | 0.031 | 0.0165 | 0.0006 | 0 | 0.0001 | 21 | SWRY11
1500165505 | 1025172 | 0.0635 | 0.4968 | 0.0112 | 0.0038 | 0.023 | 0.0015 | 0.0029 | 0.03 | 0.0162 | 0.0006 | 0 | 0.0001 | 37 | SWRY11
1500165505 | 1025173 | 0.0631 | 0.5152 | 0.0115 | 0.0048 | 0.019 | 0.0014 | 0.0025 | 0.032 | 0.0186 | 0.0006 | 0 | 0.0001 | 42 | SWRY11
1500165505 | 1025174 | 0.0535 | 0.5366 | 0.0132 | 0.0054 | 0.0203 | 0.0016 | 0.0063 | 0.032 | 0.0153 | 0.0006 | 0 | 0.0001 | 21 | SWRY11
1500165505 | 1025175 | 0.0583 | 0.5191 | 0.0114 | 0.0049 | 0.018 | 0.0017 | 0.0065 | 0.03 | 0.0118 | 0.0006 | 0 | 0.0001 | 36 | SWRY11
1500165505 | 1025176 | 0.0507 | 0.5246 | 0.0114 | 0.0066 | 0.0131 | 0.001 | 0.0077 | 0.033 | 0.0143 | 0.0006 | 0 | 0.0001 | 30 | SWRY11
1500165505 | 1025177 | 0.0546 | 0.5379 | 0.0123 | 0.0067 | 0.0101 | 0.001 | 0.0036 | 0.033 | 0.0131 | 0.0006 | 0 | 0.0001 | 32 | SWRY11
1500165505 | 1025178 | 0.0733 | 0.5263 | 0.0129 | 0.0033 | 0.02 | 0.0016 | 0.0029 | 0.03 | 0.0098 | 0.0006 | 0 | 0.0001 | 40 | SWRY11
1500165505 | 1025179 | 0.0691 | 0.5323 | 0.0141 | 0.0045 | 0.0176 | 0.0017 | 0.0023 | 0.031 | 0.0107 | 0.0006 | 0 | 0.0001 | 30 | SWRY11
1500165505 | 1025180 | 0.0659 | 0.5331 | 0.014 | 0.0044 | 0.0152 | 0.0009 | 0.0019 | 0.033 | 0.01 | 0.0006 | 0 | 0.0001 | 37 | SWRY11
1500165505 | 1025181 | 0.0661 | 0.5347 | 0.0148 | 0.0054 | 0.0206 | 0.0015 | 0.0102 | 0.034 | 0.014 | 0.0006 | 0 | 0.0001 | 57 | SWRY11
1500165505 | 1025182 | 0.0687 | 0.5254 | 0.0151 | 0.0062 | 0.0216 | 0.0024 | 0.0157 | 0.034 | 0.0134 | 0.0006 | 0 | 0.0001 | 62 | SWRY11
1500165505 | 1025183 | 0.068 | 0.5219 | 0.0115 | 0.0057 | 0.0116 | 0.0015 | 0.0053 | 0.034 | 0.012 | 0.0006 | 0 | 0.0001 | 55 | SWRY11
1500165505 | 1025184 | 0.0561 | 0.534 | 0.013 | 0.0057 | 0.0136 | 0.0012 | 0.0031 | 0.033 | 0.0111 | 0.0006 | 0 | 0.0001 | 39 | SWRY11
1500165505 | 1025233 | 0.0609 | 0.5235 | 0.0119 | 0.0045 | 0.0212 | 0.0011 | 0.0028 | 0.03 | 0.0062 | 0.0006 | 0 | 0.0001 | 27 | SWRY11
1500165505 | 1025234 | 0.0603 | 0.4952 | 0.0119 | 0.0044 | 0.0187 | 0.0008 | 0.0026 | 0.029 | 0.0044 | 0.0006 | 0 | 0.0001 | 21 | SWRY11
1500165505 | 1025235 | 0.0596 | 0.5303 | 0.0105 | 0.0042 | 0.02 | 0.0015 | 0.0027 | 0.029 | 0.008 | 0.0006 | 0 | 0.0001 | 18 | SWRY11
1500165505 | 1025236 | 0.0675 | 0.516 | 0.0111 | 0.0045 | 0.0237 | 0.001 | 0.0026 | 0.03 | 0.0123 | 0.0006 | 0 | 0.0001 | 40 | SWRY11
1500165505 | 1025237 | 0.0721 | 0.4928 | 0.0099 | 0.005 | 0.0206 | 0.0008 | 0.0022 | 0.03 | 0.0087 | 0.0006 | 0 | 0.0001 | 44 | SWRY11
1500165505 | 1025238 | 0.0699 | 0.5182 | 0.0104 | 0.0045 | 0.0238 | 0.0015 | 0.0024 | 0.031 | 0.01 | 0.0006 | 0 | 0.0001 | 43 | SWRY11
1500165505 | 1025205 | 0.5161 | 0.6 | 0.0104 | 0.0089 | 0.215 | 0.0021 | 0.0123 | 0.031 | 0.0089 | 0.0006 | 0 | 0.0002 | 70 | SWRH52A
1500165505 | 1025206 | 0.5131 | 0.59 | 0.0092 | 0.0149 | 0.2272 | 0.0027 | 0.0112 | 0.029 | 0.0143 | 0.0006 | 0 | 0.0001 | 73 | SWRH52A
1500165505 | 1025207 | 0.5314 | 0.6 | 0.0095 | 0.018 | 0.2148 | 0.002 | 0.0039 | 0.027 | 0.0108 | 0.0006 | 0 | 0.0001 | 53 | SWRH52A
1500165505 | 1025208 | 0.5118 | 0.6 | 0.012 | 0.015 | 0.2099 | 0.0016 | 0.0212 | 0.036 | 0.0143 | 0.0006 | 0 | 0.0002 | 69 | SWRH52A
1500165505 | 1025209 | 0.4992 | 0.58 | 0.0118 | 0.0177 | 0.1945 | 0.0014 | 0.0173 | 0.035 | 0.0137 | 0.0006 | 0 | 0.0002 | 80 | SWRH52A
1500165505 | 1025210 | 0.496 | 0.6 | 0.0117 | 0.0156 | 0.2031 | 0.0018 | 0.0059 | 0.031 | 0.0102 | 0.0006 | 0 | 0.0001 | 58 | SWRH52A
1500165505 | 1025211 | 0.5113 | 0.6 | 0.0102 | 0.0137 | 0.1884 | 0.0014 | 0.0039 | 0.029 | 0.0188 | 0.0006 | 0 | 0.0001 | 72 | SWRH52A
1500165505 | 1025212 | 0.5191 | 0.59 | 0.0128 | 0.0149 | 0.2039 | 0.0019 | 0.0029 | 0.031 | 0.0112 | 0.0006 | 0 | 0.0001 | 52 | SWRH52A
1500165505 | 1025213 | 0.5194 | 0.59 | 0.0119 | 0.0155 | 0.2022 | 0.0014 | 0.0028 | 0.03 | 0.0076 | 0.0006 | 0 | 0.0001 | 60 | SWRH52A
1500165505 | 1025214 | 0.5001 | 0.6 | 0.0144 | 0.0176 | 0.2042 | 0.0015 | 0.0086 | 0.031 | 0.0112 | 0.0006 | 0 | 0.0001 | 80 | SWRH52A
1500165505 | 1025215 | 0.5123 | 0.6 | 0.0139 | 0.0131 | 0.1986 | 0.0018 | 0.0046 | 0.031 | 0.0086 | 0.0006 | 0 | 0.0001 | 69 | SWRH52A
1500165505 | 1025216 | 0.5169 | 0.6 | 0.0137 | 0.0178 | 0.1997 | 0.0011 | 0.0102 | 0.032 | 0.0097 | 0.0006 | 0 | 0.0001 | 64 | SWRH52A
1500165505 | 1025034 | 0.6506 | 0.59 | 0.0152 | 0.0207 | 0.1771 | 0.001 | 0.0134 | 0.031 | 0.0007 | 0.0154 | 0 | 0.0001 | 61 | SWRH67A
1500165505 | 1025035 | 0.6623 | 0.6 | 0.0177 | 0.0183 | 0.2011 | 0.0015 | 0.0067 | 0.029 | 0.0006 | 0.0156 | 0 | 0.0001 | 69 | SWRH67A
1500165505 | 1025036 | 0.6364 | 0.6 | 0.0213 | 0.0176 | 0.228 | 0.0016 | 0.0048 | 0.03 | 0.0006 | 0.0115 | 0 | 0.0001 | 80 | SWRH67A
1500165505 | 1025037 | 0.6431 | 0.59 | 0.0214 | 0.0166 | 0.2242 | 0.0018 | 0.0048 | 0.029 | 0.0006 | 0.0115 | 0 | 0.0001 | 72 | SWRH67A
1500165505 | 1025038 | 0.6523 | 0.6 | 0.0183 | 0.0209 | 0.2146 | 0.002 | 0.0041 | 0.03 | 0.0006 | 0.0093 | 0 | 0.0001 | 82 | SWRH67A
1500165505 | 1025039 | 0.6652 | 0.6 | 0.0193 | 0.0191 | 0.217 | 0.0018 | 0.0053 | 0.029 | 0.0006 | 0.0077 | 0 | 0.0001 | 64 | SWRH67A
1500165505 | 1025040 | 0.6468 | 0.6 | 0.0193 | 0.0197 | 0.206 | 0.0015 | 0.0052 | 0.028 | 0.0006 | 0.0065 | 0 | 0.0001 | 52 | SWRH67A
1500165505 | 1025041 | 0.6439 | 0.6007 | 0.0212 | 0.0136 | 0.1811 | 0.0013 | 0.0054 | 0.027 | 0.0006 | 0.0116 | 0 | 0.0001 | 65 | SWRH67A
1500165505 | 1025042 | 0.6579 | 0.6 | 0.0184 | 0.0221 | 0.2041 | 0.0016 | 0.0056 | 0.028 | 0.0006 | 0.0066 | 0 | 0.0001 | 65 | SWRH67A
1500165505 | 1025043 | 0.652 | 0.59 | 0.0198 | 0.0227 | 0.2191 | 0.0021 | 0.0058 | 0.028 | 0.0006 | 0.0079 | 0 | 0.0001 | 80 | SWRH67A
1500165505 | 1025044 | 0.6464 | 0.6 | 0.0218 | 0.0225 | 0.2127 | 0.0021 | 0.0394 | 0.039 | 0.0018 | 0.02 | 0 | 0.0001 | 80 | SWRH67A
1500165505 | 1025045 | 0.643 | 0.6 | 0.0205 | 0.0251 | 0.2063 | 0.0017 | 0.0217 | 0.034 | 0.0006 | 0.0158 | 0 | 0.0001 | 80 | SWRH67A
1500165505 | 1025046 | 0.6411 | 0.6 | 0.0248 | 0.0213 | 0.2156 | 0.0024 | 0.0094 | 0.031 | 0.0006 | 0.0209 | 0 | 0.0001 | 83 | SWRH67A
1500165505 | 1025047 | 0.6664 | 0.6 | 0.0214 | 0.0215 | 0.2191 | 0.0021 | 0.0066 | 0.029 | 0.0006 | 0.0126 | 0 | 0.0001 | 79 | SWRH67A
1500165505 | 1025048 | 0.6558 | 0.6 | 0.0247 | 0.0236 | 0.2105 | 0.0014 | 0.0052 | 0.029 | 0.0006 | 0.0056 | 0 | 0.0001 | 80 | SWRH67A
1500165505 | 1025049 | 0.6529 | 0.58 | 0.0237 | 0.0217 | 0.2137 | 0.0017 | 0.005 | 0.029 | 0.0006 | 0.0099 | 0 | 0.0001 | 74 | SWRH67A
1500165505 | 1025050 | 0.6503 | 0.6 | 0.0181 | 0.0209 | 0.217 | 0.0018 | 0.004 | 0.03 | 0.0006 | 0.0118 | 0 | 0.0001 | 80 | SWRH67A
1500165505 | 1025051 | 0.6437 | 0.6 | 0.0187 | 0.0236 | 0.202 | 0.0018 | 0.0028 | 0.033 | 0.0006 | 0.0144 | 0 | 0.0001 | 82 | SWRH67A
1500165505 | 1025052 | 0.6396 | 0.6 | 0.0157 | 0.0229 | 0.221 | 0.0021 | 0.0029 | 0.03 | 0.0006 | 0.008 | 0 | 0.0001 | 79 | SWRH67A
1500165505 | 10250980 | 0.6426 | 0.672 | 0.0124 | 0.0223 | 0.1967 | 0.0008 | 0.0123 | 0.021 | 0.0006 | 0.0111 | 0 | 0.0001 | 80 | SWRH67B
1500165505 | 10250990 | 0.6445 | 0.6833 | 0.0128 | 0.0209 | 0.2433 | 0.0019 | 0.0082 | 0.019 | 0.0006 | 0.011 | 0 | 0.0001 | 81 | SWRH67B
1500165505 | 10251000 | 0.6561 | 0.6885 | 0.0124 | 0.0192 | 0.2161 | 0.0018 | 0.0052 | 0.018 | 0.0006 | 0.0106 | 0 | 0.0001 | 80 | SWRH67B
1500165505 | 10251010 | 0.6392 | 0.6774 | 0.0145 | 0.018 | 0.2013 | 0.0015 | 0.0048 | 0.016 | 0.0006 | 0.0103 | 0 | 0.0001 | 80 | SWRH67B
1500165505 | 10251020 | 0.6391 | 0.6871 | 0.0115 | 0.0203 | 0.2063 | 0.0016 | 0.005 | 0.015 | 0.0006 | 0.0096 | 0 | 0.0001 | 78 | SWRH67B
1500165505 | 10251030 | 0.6701 | 0.7034 | 0.022 | 0.0197 | 0.2271 | 0.0022 | 0.0048 | 0.02 | 0.0006 | 0.015 | 0 | 0.0001 | 80 | SWRH67B
1500165505 | 10251040 | 0.6408 | 0.6919 | 0.0197 | 0.0199 | 0.2087 | 0.0016 | 0.0035 | 0.022 | 0.0006 | 0.0078 | 0 | 0.0001 | 82 | SWRH67B
1500165505 | 10251050 | 0.6482 | 0.698 | 0.0179 | 0.0205 | 0.2083 | 0.0013 | 0.0035 | 0.025 | 0.0006 | 0.0082 | 0 | 0.0001 | 80 | SWRH67B
1500165505 | 10251060 | 0.6562 | 0.6906 | 0.0142 | 0.0217 | 0.2144 | 0.0015 | 0.0039 | 0.02 | 0.0006 | 0.0228 | 0 | 0.0001 | 80 | SWRH67B
1500165505 | 10251070 | 0.6755 | 0.7066 | 0.0123 | 0.0222 | 0.2157 | 0.0017 | 0.0072 | 0.019 | 0.0006 | 0.0179 | 0 | 0.0001 | 80 | SWRH67B
1500165505 | 10251080 | 0.6666 | 0.7007 | 0.0135 | 0.0225 | 0.1988 | 0.0011 | 0.006 | 0.019 | 0.0006 | 0.0154 | 0 | 0.0001 | 81 | SWRH67B
1500165505 | 10251090 | 0.6719 | 0.6988 | 0.0123 | 0.0198 | 0.2126 | 0.0015 | 0.0049 | 0.016 | 0.0006 | 0.0078 | 0 | 0.0001 | 80 | SWRH67B
1500165505 | 10251100 | 0.6537 | 0.6882 | 0.0144 | 0.0248 | 0.2014 | 0.001 | 0.0078 | 0.02 | 0.0006 | 0.0117 | 0 | 0.0001 | 80 | SWRH67B
1500165505 | 10251110 | 0.64 | 0.6944 | 0.0172 | 0.022 | 0.2133 | 0.0015 | 0.0057 | 0.019 | 0.0006 | 0.0113 | 0 | 0.0001 | 80 | SWRH67B
1500165505 | 10251120 | 0.6544 | 0.6825 | 0.0151 | 0.0161 | 0.2048 | 0.0015 | 0.0051 | 0.017 | 0.0006 | 0.0109 | 0 | 0.0001 | 80 | SWRH67B
1500165505 | 10251130 | 0.6595 | 0.7099 | 0.0119 | 0.0223 | 0.2123 | 0.0021 | 0.005 | 0.016 | 0.0006 | 0.0122 | 0 | 0.0001 | 80 | SWRH67B
1500165505 | 10251140 | 0.6405 | 0.6641 | 0.0132 | 0.0227 | 0.2057 | 0.0017 | 0.0048 | 0.015 | 0.0006 | 0.0104 | 0 | 0.0001 | 81 | SWRH67B
1500165505 | 10251150 | 0.6547 | 0.6964 | 0.0127 | 0.0222 | 0.213 | 0.0022 | 0.0088 | 0.018 | 0.0006 | 0.0114 | 0 | 0.0001 | 80 | SWRH67B
1500165505 | 10251160 | 0.6634 | 0.6812 | 0.0118 | 0.0208 | 0.2239 | 0.0021 | 0.0089 | 0.017 | 0.0006 | 0.0112 | 0 | 0.0001 | 79 | SWRH67B
1500165505 | 1025065 | 0.06 | 0.4371 | 0.0158 | 0.0087 | 0.0395 | 0.0012 | 0.0036 | 0.032 | 0.0092 | 0.0006 | 0 | 0.0001 | 52 | SWRCH8A
1500165505 | 1025066 | 0.0615 | 0.4478 | 0.0189 | 0.0087 | 0.0429 | 0.0012 | 0.0034 | 0.032 | 0.0087 | 0.0006 | 0 | 0.0001 | 49 | SWRCH8A
1500165505 | 1025067 | 0.0646 | 0.4508 | 0.0211 | 0.0082 | 0.0446 | 0.0012 | 0.0034 | 0.033 | 0.0102 | 0.0006 | 0 | 0.0001 | 29 | SWRCH8A
1500165505 | 1025068 | 0.0701 | 0.4787 | 0.0194 | 0.0074 | 0.0427 | 0.0024 | 0.0033 | 0.033 | 0.0074 | 0.0006 | 0 | 0.0001 | 45 | SWRCH8A
1500165505 | 1025069 | 0.0697 | 0.445 | 0.021 | 0.0062 | 0.0502 | 0.0014 | 0.0035 | 0.033 | 0.0162 | 0.0006 | 0 | 0.0001 | 58 | SWRCH8A
1500165505 | 1025070 | 0.076 | 0.4638 | 0.018 | 0.0061 | 0.0732 | 0.0014 | 0.0033 | 0.034 | 0.0109 | 0.0006 | 0 | 0.0001 | 70 | SWRCH8A
1500165505 | 1025071 | 0.0793 | 0.4689 | 0.0205 | 0.0064 | 0.0489 | 0.0018 | 0.0033 | 0.034 | 0.0106 | 0.0006 | 0 | 0.0001 | 60 | SWRCH8A
1500165505 | 1025072 | 0.0606 | 0.4112 | 0.019 | 0.0074 | 0.0481 | 0.0016 | 0.0036 | 0.034 | 0.0151 | 0.0006 | 0 | 0.0001 | 55 | SWRCH8A
1500165505 | 1025073 | 0.0804 | 0.4284 | 0.015 | 0.0057 | 0.046 | 0.001 | 0.0028 | 0.034 | 0.0092 | 0.0006 | 0 | 0.0002 | 54 | SWRCH8A
1500165505 | 1025074 | 0.0727 | 0.4689 | 0.0134 | 0.0069 | 0.0437 | 0.001 | 0.0025 | 0.034 | 0.012 | 0.0006 | 0 | 0.0002 | 43 | SWRCH8A
1500165505 | 1025075 | 0.0736 | 0.4628 | 0.0109 | 0.0086 | 0.0387 | 0.0019 | 0.0123 | 0.035 | 0.012 | 0.0006 | 0 | 0.0001 | 58 | SWRCH8A
1500165505 | 1025185 | 0.1646 | 0.6879 | 0.0121 | 0.0059 | 0.0486 | 0.0012 | 0.0055 | 0.032 | 0.0113 | 0.0006 | 0 | 0.0001 | 29 | SWRCH18A
1500165505 | 1025186 | 0.1742 | 0.7101 | 0.0136 | 0.0046 | 0.0659 | 0.0032 | 0.0106 | 0.033 | 0.012 | 0.0006 | 0 | 0.0001 | 33 | SWRCH18A
1500165505 | 1025187 | 0.1662 | 0.6868 | 0.011 | 0.0048 | 0.0441 | 0.0013 | 0.0033 | 0.03 | 0.0101 | 0.0006 | 0 | 0.0001 | 19 | SWRCH18A
1500165505 | 1025188 | 0.1648 | 0.6821 | 0.009 | 0.0049 | 0.053 | 0.0018 | 0.0049 | 0.03 | 0.0072 | 0.0006 | 0 | 0.0001 | 22 | SWRCH18A
1500165505 | 1025189 | 0.1642 | 0.7113 | 0.0102 | 0.003 | 0.0623 | 0.0027 | 0.0101 | 0.03 | 0.0157 | 0.0006 | 0 | 0.0001 | 31 | SWRCH18A
1500165505 | 1025190 | 0.17 | 0.6968 | 0.0102 | 0.0058 | 0.0511 | 0.0018 | 0.0065 | 0.03 | 0.0146 | 0.0006 | 0 | 0.0001 | 25 | SWRCH18A
1500165505 | 1025191 | 0.1603 | 0.7028 | 0.0101 | 0.0087 | 0.0515 | 0.0012 | 0.0127 | 0.03 | 0.015 | 0.0006 | 0 | 0.0001 | 37 | SWRCH18A
1500165505 | 1025192 | 0.1763 | 0.75 | 0.0138 | 0.0079 | 0.0559 | 0.0018 | 0.0107 | 0.031 | 0.0132 | 0.0006 | 0 | 0.0001 | 42 | SWRCH18A
1500165505 | 1025193 | 0.166 | 0.7086 | 0.0115 | 0.0085 | 0.0457 | 0.001 | 0.0027 | 0.03 | 0.0093 | 0.0006 | 0 | 0.0001 | 30 | SWRCH18A
1500165505 | 1025194 | 0.1789 | 0.7028 | 0.0124 | 0.005 | 0.0478 | 0.0019 | 0.0023 | 0.032 | 0.0129 | 0.0006 | 0 | 0.0001 | 45 | SWRCH18A
1500165505 | 1025195 | 0.1785 | 0.6719 | 0.0147 | 0.0085 | 0.0474 | 0.0011 | 0.0024 | 0.033 | 0.0148 | 0.0006 | 0 | 0.0001 | 36 | SWRCH18A
1500165505 | 10251960 | 0.2068 | 0.7093 | 0.011 | 0.0024 | 0.065 | 0.0015 | 0.003 | 0.032 | 0.0091 | 0.0006 | 0 | 0.0001 | 61 | SWRCH22A
1500165505 | 10251970 | 0.1958 | 0.7707 | 0.0128 | 0.0067 | 0.0496 | 0.0011 | 0.0025 | 0.031 | 0.009 | 0.0006 | 0 | 0.0001 | 40 | SWRCH22A
1500165505 | 10251980 | 0.2028 | 0.7624 | 0.0127 | 0.0055 | 0.0694 | 0.0012 | 0.0104 | 0.034 | 0.0102 | 0.0006 | 0 | 0.0001 | 53 | SWRCH22A
1500165505 | 10251990 | 0.1968 | 0.7661 | 0.0095 | 0.0066 | 0.0521 | 0.0009 | 0.0134 | 0.034 | 0.0127 | 0.0006 | 0 | 0.0001 | 38 | SWRCH22A
1500165505 | 10252000 | 0.1975 | 0.7638 | 0.0105 | 0.0078 | 0.0706 | 0.0015 | 0.0056 | 0.031 | 0.0094 | 0.0006 | 0 | 0.0001 | 31 | SWRCH22A
1500165505 | 10252010 | 0.1942 | 0.8 | 0.0114 | 0.0072 | 0.0602 | 0.0012 | 0.0034 | 0.03 | 0.0107 | 0.0006 | 0 | 0.0001 | 24 | SWRCH22A
1500165505 | 10252020 | 0.2162 | 0.7899 | 0.0113 | 0.0065 | 0.0488 | 0.001 | 0.0025 | 0.031 | 0.0113 | 0.0006 | 0 | 0.0001 | 20 | SWRCH22A
1500165505 | 10252030 | 0.198 | 0.762 | 0.0089 | 0.0072 | 0.0281 | 0.0009 | 0.0028 | 0.029 | 0.01 | 0.0006 | 0 | 0.0001 | 35 | SWRCH22A
1500165505 | 10252040 | 0.1883 | 0.7934 | 0.0115 | 0.0076 | 0.0254 | 0.0011 | 0.0025 | 0.033 | 0.0117 | 0.0006 | 0 | 0.0001 | 27 | SWRCH22A
1500165505 | 1025054 | 0.3121 | 1.1 | 0.0157 | 0.0092 | 0.7623 | 0.0046 | 0.005 | 0.035 | 0.0093 | 0.0006 | 0.0029 | 0.0005 | 63 | 30MNSI
1500165505 | 1025055 | 0.3153 | 1 | 0.0175 | 0.0084 | 0.7885 | 0.0035 | 0.0046 | 0.034 | 0.0178 | 0.0006 | 0.0037 | 0.0005 | 80 | 30MNSI
1500165505 | 1025056 | 0.3121 | 1.1 | 0.0172 | 0.0117 | 0.7904 | 0.0032 | 0.014 | 0.036 | 0.0187 | 0.0006 | 0.0031 | 0.0004 | 80 | 30MNSI
1500165505 | 1025057 | 0.3153 | 1.1112 | 0.0196 | 0.0097 | 0.765 | 0.0031 | 0.0064 | 0.034 | 0.0133 | 0.0006 | 0.0045 | 0.0003 | 80 | 30MNSI
1500165505 | 1025058 | 0.3075 | 1.12 | 0.0194 | 0.0098 | 0.8077 | 0.0034 | 0.005 | 0.033 | 0.0057 | 0.0006 | 0.0046 | 0.0003 | 66 | 30MNSI
1500165505 | 1025059 | 0.3217 | 1 | 0.0185 | 0.0103 | 0.7703 | 0.0025 | 0.0046 | 0.032 | 0.0128 | 0.0006 | 0.0051 | 0.0005 | 75 | 30MNSI
1500165505 | 1025060 | 0.2978 | 1.1 | 0.0184 | 0.0108 | 0.7792 | 0.0023 | 0.0171 | 0.034 | 0.0097 | 0.0006 | 0.0051 | 0.0004 | 80 | 30MNSI
1500165505 | 1025062 | 0.2995 | 1.1 | 0.019 | 0.011 | 0.7496 | 0.0031 | 0.0095 | 0.032 | 0.0142 | 0.0006 | 0.0054 | 0.0004 | 60 | 30MNSI
1500165505 | 1025063 | 0.2898 | 1.1 | 0.0183 | 0.0094 | 0.7521 | 0.0032 | 0.0056 | 0.033 | 0.0091 | 0.0006 | 0.0058 | 0.0004 | 51 | 30MNSI
1500165505 | 1025064 | 0.2849 | 1.1 | 0.0197 | 0.0095 | 0.7435 | 0.0027 | 0.0055 | 0.031 | 0.013 | 0.0006 | 0.006 | 0.0003 | 51 | 30MNSI